## Planilha1
Vickers | Brinell | Rockwell C
513 | 479 | 50
481 | 450 | 48
452 | 425 | 46
427 | 403 | 44
404 | 382 | 42
382 | 263 | 40
362 | 246 | 38
344 | 329 | 36
326 | 313 | 34
309 | 298 | 32
285 | 275 | 28.5
266 | 258 | 25.5
248 | 241 | 22.5
234 | 228 | 20
220 | 215 | 17
209 | 204 | 14.5
198 | 194 | 12
188 | 184 | 9
179 | 176 | 6.5
11 | 168 | 4
164 | 161 | 2
157 | 155
151 | 149
145 | 144
140 | 139
135 | 134
130 | 129
126 | 125
122 | 121
119 | 118
115 | 114
112 | 111
108 | 108
106 | 106
103 | 103
100 | 100
98 | 98
95 | 95
93 | 93