## Plan1
Phase | Melting Point | Structure Type
Ni3Al1 | 1390 | LI2
Ti3Al1 | 1600 | DO19
Ti1Al1 | 1460 | LI0
NiTi | 1310 | CsCl
Cu3Au1 | 1640 | B2
Fe1Al1 | 1400 | B2
Ni1Al1 | 1638 | B2
Mo1Si2 | 2025 | Cl Ib
Al3Ti1 | 1300 | DO22
Nb3Sn1 | 2134 | AI5
Nb5Si3 | 2500 | Tetragonal