## Sheet1
| BPW(LIQUID):X | BPW(LIQUID):Y | BPW(BCC_A2):X | BPW(BCC_A2):Y | BPW(FCC_A1):X | BPW(FCC_A1):Y | BPW(CEMENTITE):X | BPW(CEMENTITE):Y
0 | 1726.85 | 1 | 1522.626 | 0 | 1487.354 | 0 | 731.8187 | 0
1 | 1721.85 | 1 | 1521.85 | 0.067406553 | 1486.85 | 0.45838787 | 731.5026 | 0.019563988
2 | 1716.85 | 1 | 1516.85 | 0.37096243 | 1486.579 | 0.68218293 | 731.5026 | 0.019563988
3 | 1711.85 | 1 | 1511.85 | 0.54760707 | 1486.579 | 0.68218293 | 731.5026 | 0.019563988
4 | 1706.85 | 1 | 1506.85 | 0.66236116 | 1486.579 | 0.68218293 | 726.85 | 0.019694781
5 | 1701.85 | 1 | 1501.85 | 0.74260283 | 1481.85 | 0.7972305 | 721.85 | 0.01982944
6 | 1696.85 | 1 | 1496.85 | 0.80172932 | 1476.85 | 0.92583461 | 716.85 | 0.019958228
7 | 1691.85 | 1 | 1491.85 | 0.84702784 | 1474.102 | 1 | 711.85 | 0.020081378
8 | 1686.85 | 1 | 1487.354 | 0.87953055 | 1474.102 | 1 | 706.85 | 0.020199115
9 | 1681.85 | 1 | 1487.354 | 0.87953055 | 1474.102 | 1 | 701.85 | 0.020311657
10 | 1676.85 | 1 | 1486.85 | 0.50215354 | 1471.85 | 1 | 696.85 | 0.020419208
11 | 1671.85 | 1 | 1486.579 | 0.31781707 | 1466.85 | 1 | 691.85 | 0.02052197
12 | 1666.85 | 1 | 1486.579 | 0.31781707 | 1461.85 | 1 | 686.85 | 0.020620131
13 | 1661.85 | 1 | 1486.579 | 0.31781707 | 1456.85 | 1 | 681.85 | 0.020713876
14 | 1656.85 | 1 | 1481.85 | 0.2027695 | 1451.85 | 1 | 676.85 | 0.020803381
15 | 1651.85 | 1 | 1476.85 | 0.074165391 | 1446.85 | 1 | 671.85 | 0.020888816
16 | 1646.85 | 1 | 1474.102 | 0 | 1441.85 | 1 | 666.85 | 0.020970342
17 | 1641.85 | 1 | 870.0113 | 0 | 1436.85 | 1 | 661.85 | 0.021048118
18 | 1636.85 | 1 | 866.85 | 0.052349445 | 1431.85 | 1 | 656.85 | 0.021122292
19 | 1631.85 | 1 | 861.85 | 0.12797797 | 1426.85 | 1 | 651.85 | 0.021193011
20 | 1626.85 | 1 | 856.85 | 0.19570874 | 1421.85 | 1 | 646.85 | 0.021260414
21 | 1621.85 | 1 | 851.85 | 0.2564768 | 1416.85 | 1 | 641.85 | 0.021324635
22 | 1616.85 | 1 | 846.85 | 0.31112103 | 1411.85 | 1 | 636.85 | 0.021385803
23 | 1611.85 | 1 | 841.85 | 0.36038243 | 1406.85 | 1 | 631.85 | 0.021444044
24 | 1606.85 | 1 | 836.85 | 0.4049094 | 1401.85 | 1 | 626.85 | 0.021499476
25 | 1601.85 | 1 | 831.85 | 0.44526611 | 1396.85 | 1 | 621.85 | 0.021552215
26 | 1596.85 | 1 | 826.85 | 0.48194206 | 1391.85 | 1 | 616.85 | 0.021602373
27 | 1591.85 | 1 | 821.85 | 0.51536161 | 1386.85 | 1 | 611.85 | 0.021650056
28 | 1586.85 | 1 | 816.85 | 0.54589272 | 1381.85 | 1 | 606.85 | 0.021695369
29 | 1581.85 | 1 | 811.85 | 0.57385486 | 1376.85 | 1 | 601.85 | 0.021738409
30 | 1576.85 | 1 | 806.85 | 0.59952594 | 1371.85 | 1 | 596.85 | 0.021779274
31 | 1571.85 | 1 | 801.85 | 0.62314824 | 1366.85 | 1 | 591.85 | 0.021818056
32 | 1566.85 | 1 | 796.85 | 0.64493354 | 1361.85 | 1 | 586.85 | 0.021854843
33 | 1561.85 | 1 | 791.85 | 0.66506744 | 1356.85 | 1 | 581.85 | 0.021889721
34 | 1556.85 | 1 | 786.85 | 0.68371308 | 1351.85 | 1 | 576.85 | 0.021922774
35 | 1551.85 | 1 | 781.85 | 0.70101425 | 1346.85 | 1 | 571.85 | 0.02195408
36 | 1546.85 | 1 | 776.85 | 0.71709807 | 1341.85 | 1 | 566.85 | 0.021983717
37 | 1541.85 | 1 | 771.85 | 0.73207721 | 1336.85 | 1 | 561.85 | 0.022011759
38 | 1536.85 | 1 | 766.85 | 0.74605184 | 1331.85 | 1 | 556.85 | 0.022038276
39 | 1531.85 | 1 | 761.85 | 0.75919111 | 1326.85 | 1 | 551.85 | 0.022063337
40 | 1526.85 | 1 | 756.85 | 0.77162873 | 1321.85 | 1 | 546.85 | 0.022087009
41 | 1522.626 | 1 | 751.85 | 0.78335839 | 1316.85 | 1 | 541.85 | 0.022109355
42 | 1522.626 | 1 | 746.85 | 0.79439035 | 1311.85 | 1 | 536.85 | 0.022130436
43 | 1521.85 | 0.93259345 | 741.85 | 0.80474436 | 1306.85 | 1 | 531.85 | 0.022150312
44 | 1516.85 | 0.62903757 | 736.85 | 0.81444673 | 1301.85 | 1 | 526.85 | 0.022169038
45 | 1511.85 | 0.45239293 | 731.85 | 0.82352801 | 1296.85 | 1 | 521.85 | 0.022186671
46 | 1506.85 | 0.33763884 | 731.8187 | 0.82358289 | 1291.85 | 1 | 516.85 | 0.022203262
47 | 1501.85 | 0.25739717 | 731.8187 | 0.82358289 | 1286.85 | 1 | 511.85 | 0.022218862
48 | 1496.85 | 0.19827068 | 731.5026 | 0.98043601 | 1281.85 | 1 | 506.85 | 0.02223352
49 | 1491.85 | 0.15297216 | 731.5026 | 0.98043601 | 1276.85 | 1 | 501.85 | 0.022247282
50 | 1487.354 | 0.12046945 | 731.5026 | 0.98043601 | 1271.85 | 1 | 496.85 | 0.022260193
51 | 1487.354 | 0.12046945 | 726.85 | 0.98030522 | 1266.85 | 1 | 491.85 | 0.022272297
52 | 1486.85 | 0.039458587 | 721.85 | 0.98017056 | 1261.85 | 1 | 486.85 | 0.022283635
53 | 1486.579 | 0 | 716.85 | 0.98004177 | 1256.85 | 1 | 481.85 | 0.022294247
54 |  |  | 711.85 | 0.97991862 | 1251.85 | 1 | 476.85 | 0.02230417
55 |  |  | 706.85 | 0.97980088 | 1246.85 | 1 | 471.85 | 0.022313442
56 |  |  | 701.85 | 0.97968834 | 1241.85 | 1 | 466.85 | 0.022322098
57 |  |  | 696.85 | 0.97958079 | 1236.85 | 1 | 461.85 | 0.022330171
58 |  |  | 691.85 | 0.97947803 | 1231.85 | 1 | 456.85 | 0.022337693
59 |  |  | 686.85 | 0.97937987 | 1226.85 | 1 | 451.85 | 0.022344696
60 |  |  | 681.85 | 0.97928612 | 1221.85 | 1 | 446.85 | 0.022351209
61 |  |  | 676.85 | 0.97919662 | 1216.85 | 1 | 441.85 | 0.022357259
62 |  |  | 671.85 | 0.97911118 | 1211.85 | 1 | 436.85 | 0.022362875
63 |  |  | 666.85 | 0.97902966 | 1206.85 | 1 | 431.85 | 0.022368082
64 |  |  | 661.85 | 0.97895188 | 1201.85 | 1 | 426.85 | 0.022372904
65 |  |  | 656.85 | 0.97887771 | 1196.85 | 1 | 421.85 | 0.022377364
66 |  |  | 651.85 | 0.97880699 | 1191.85 | 1 | 416.85 | 0.022381486
67 |  |  | 646.85 | 0.97873959 | 1186.85 | 1 | 411.85 | 0.02238529
68 |  |  | 641.85 | 0.97867536 | 1181.85 | 1 | 406.85 | 0.022388797
69 |  |  | 636.85 | 0.9786142 | 1176.85 | 1 | 401.85 | 0.022392025
70 |  |  | 631.85 | 0.97855596 | 1171.85 | 1 | 396.85 | 0.022394994
71 |  |  | 626.85 | 0.97850052 | 1166.85 | 1 | 391.85 | 0.02239772
72 |  |  | 621.85 | 0.97844778 | 1161.85 | 1 | 386.85 | 0.02240022
73 |  |  | 616.85 | 0.97839763 | 1156.85 | 1 | 381.85 | 0.02240251
74 |  |  | 611.85 | 0.97834994 | 1151.85 | 1 | 376.85 | 0.022404604
75 |  |  | 606.85 | 0.97830463 | 1146.85 | 1 | 371.85 | 0.022406516
76 |  |  | 601.85 | 0.97826159 | 1141.85 | 1 | 366.85 | 0.022408259
77 |  |  | 596.85 | 0.97822073 | 1136.85 | 1 | 361.85 | 0.022409847
78 |  |  | 591.85 | 0.97818194 | 1131.85 | 1 | 356.85 | 0.02241129
79 |  |  | 586.85 | 0.97814516 | 1126.85 | 1 | 351.85 | 0.022412599
80 |  |  | 581.85 | 0.97811028 | 1121.85 | 1 | 346.85 | 0.022413785
81 |  |  | 576.85 | 0.97807723 | 1116.85 | 1 | 341.85 | 0.022414858
82 |  |  | 571.85 | 0.97804592 | 1111.85 | 1 | 336.85 | 0.022415827
83 |  |  | 566.85 | 0.97801628 | 1106.85 | 1 | 331.85 | 0.0224167
84 |  |  | 561.85 | 0.97798824 | 1101.85 | 1 | 326.85 | 0.022417485
85 |  |  | 556.85 | 0.97796172 | 1096.85 | 1 | 321.85 | 0.02241819
86 |  |  | 551.85 | 0.97793666 | 1091.85 | 1 | 316.85 | 0.022418822
87 |  |  | 546.85 | 0.97791299 | 1086.85 | 1 | 311.85 | 0.022419387
88 |  |  | 541.85 | 0.97789065 | 1081.85 | 1 | 306.85 | 0.022419891
89 |  |  | 536.85 | 0.97786956 | 1076.85 | 1 | 301.85 | 0.02242034
90 |  |  | 531.85 | 0.97784969 | 1071.85 | 1 | 296.85 | 0.022420739
91 |  |  | 526.85 | 0.97783096 | 1066.85 | 1 | 291.85 | 0.022421092
92 |  |  | 521.85 | 0.97781333 | 1061.85 | 1 | 286.85 | 0.022421405
93 |  |  | 516.85 | 0.97779674 | 1056.85 | 1 | 281.85 | 0.02242168
94 |  |  | 511.85 | 0.97778114 | 1051.85 | 1 | 276.85 | 0.022421923
95 |  |  | 506.85 | 0.97776648 | 1046.85 | 1 | 271.85 | 0.022422136
96 |  |  | 501.85 | 0.97775272 | 1041.85 | 1 | 266.85 | 0.022422323
97 |  |  | 496.85 | 0.97773981 | 1036.85 | 1 | 261.85 | 0.022422485
98 |  |  | 491.85 | 0.9777277 | 1031.85 | 1 | 256.85 | 0.022422627
99 |  |  | 486.85 | 0.97771636 | 1026.85 | 1 | 251.85 | 0.02242275
100 |  |  | 481.85 | 0.97770575 | 1021.85 | 1 | 246.85 | 0.022422857
101 |  |  | 476.85 | 0.97769583 | 1016.85 | 1 | 241.85 | 0.022422948
102 |  |  | 471.85 | 0.97768656 | 1011.85 | 1 | 236.85 | 0.022423027
103 |  |  | 466.85 | 0.9776779 | 1006.85 | 1 | 231.85 | 0.022423095
104 |  |  | 461.85 | 0.97766983 | 1001.85 | 1 | 226.85 | 0.022423153
105 |  |  | 456.85 | 0.97766231 | 996.85 | 1 | 221.85 | 0.022423202
106 |  |  | 451.85 | 0.9776553 | 991.85 | 1 | 216.85 | 0.022423244
107 |  |  | 446.85 | 0.97764879 | 986.85 | 1 | 211.85 | 0.022423279
108 |  |  | 441.85 | 0.97764274 | 981.85 | 1 | 206.85 | 0.022423309
109 |  |  | 436.85 | 0.97763712 | 976.85 | 1 | 201.85 | 0.022423334
110 |  |  | 431.85 | 0.97763192 | 971.85 | 1 | 196.85 | 0.022423354
111 |  |  | 426.85 | 0.9776271 | 966.85 | 1 | 191.85 | 0.022423372
112 |  |  | 421.85 | 0.97762264 | 961.85 | 1 | 186.85 | 0.022423386
113 |  |  | 416.85 | 0.97761851 | 956.85 | 1 | 181.85 | 0.022423398
114 |  |  | 411.85 | 0.97761471 | 951.85 | 1 | 176.85 | 0.022423407
115 |  |  | 406.85 | 0.9776112 | 946.85 | 1 | 171.85 | 0.022423415
116 |  |  | 401.85 | 0.97760797 | 941.85 | 1 | 166.85 | 0.022423421
117 |  |  | 396.85 | 0.97760501 | 936.85 | 1 | 161.85 | 0.022423427
118 |  |  | 391.85 | 0.97760228 | 931.85 | 1 | 156.85 | 0.022423431
119 |  |  | 386.85 | 0.97759978 | 926.85 | 1 | 151.85 | 0.022423434
120 |  |  | 381.85 | 0.97759749 | 921.85 | 1 | 146.85 | 0.022423437
121 |  |  | 376.85 | 0.9775954 | 916.85 | 1 | 141.85 | 0.022423439
122 |  |  | 371.85 | 0.97759348 | 911.85 | 1 | 136.85 | 0.02242344
123 |  |  | 366.85 | 0.97759174 | 906.85 | 1 | 131.85 | 0.022423441
124 |  |  | 361.85 | 0.97759015 | 901.85 | 1 | 126.85 | 0.022423442
125 |  |  | 356.85 | 0.97758871 | 896.85 | 1
126 |  |  | 351.85 | 0.9775874 | 891.85 | 1
127 |  |  | 346.85 | 0.97758621 | 886.85 | 1
128 |  |  | 341.85 | 0.97758514 | 881.85 | 1
129 |  |  | 336.85 | 0.97758417 | 876.85 | 1
130 |  |  | 331.85 | 0.9775833 | 871.85 | 1
131 |  |  | 326.85 | 0.97758251 | 870.0113 | 1
132 |  |  | 321.85 | 0.97758181 | 870.0113 | 1
133 |  |  | 316.85 | 0.97758118 | 866.85 | 0.94765055
134 |  |  | 311.85 | 0.97758061 | 861.85 | 0.87202203
135 |  |  | 306.85 | 0.97758011 | 856.85 | 0.80429126
136 |  |  | 301.85 | 0.97757966 | 851.85 | 0.7435232
137 |  |  | 296.85 | 0.97757926 | 846.85 | 0.68887897
138 |  |  | 291.85 | 0.97757891 | 841.85 | 0.63961757
139 |  |  | 286.85 | 0.9775786 | 836.85 | 0.5950906
140 |  |  | 281.85 | 0.97757832 | 831.85 | 0.55473389
141 |  |  | 276.85 | 0.97757808 | 826.85 | 0.51805794
142 |  |  | 271.85 | 0.97757786 | 821.85 | 0.48463839
143 |  |  | 266.85 | 0.97757768 | 816.85 | 0.45410728
144 |  |  | 261.85 | 0.97757751 | 811.85 | 0.42614514
145 |  |  | 256.85 | 0.97757737 | 806.85 | 0.40047406
146 |  |  | 251.85 | 0.97757725 | 801.85 | 0.37685176
147 |  |  | 246.85 | 0.97757714 | 796.85 | 0.35506646
148 |  |  | 241.85 | 0.97757705 | 791.85 | 0.33493256
149 |  |  | 236.85 | 0.97757697 | 786.85 | 0.31628692
150 |  |  | 231.85 | 0.9775769 | 781.85 | 0.29898575
151 |  |  | 226.85 | 0.97757685 | 776.85 | 0.28290193
152 |  |  | 221.85 | 0.9775768 | 771.85 | 0.26792279
153 |  |  | 216.85 | 0.97757676 | 766.85 | 0.25394816
154 |  |  | 211.85 | 0.97757672 | 761.85 | 0.24080889
155 |  |  | 206.85 | 0.97757669 | 756.85 | 0.22837127
156 |  |  | 201.85 | 0.97757667 | 751.85 | 0.21664161
157 |  |  | 196.85 | 0.97757665 | 746.85 | 0.20560965
158 |  |  | 191.85 | 0.97757663 | 741.85 | 0.19525564
159 |  |  | 186.85 | 0.97757661 | 736.85 | 0.18555327
160 |  |  | 181.85 | 0.9775766 | 731.85 | 0.17647199
161 |  |  | 176.85 | 0.97757659 | 731.8187 | 0.17641711
162 |  |  | 171.85 | 0.97757658 | 731.8187 | 0.17641711
163 |  |  | 166.85 | 0.97757658 | 731.5026 | 0
164 |  |  | 161.85 | 0.97757657
165 |  |  | 156.85 | 0.97757657
166 |  |  | 151.85 | 0.97757657
167 |  |  | 146.85 | 0.97757656
168 |  |  | 141.85 | 0.97757656
169 |  |  | 136.85 | 0.97757656
170 |  |  | 131.85 | 0.97757656
171 |  |  | 126.85 | 0.97757656