## Sheet1
| BPW(LIQUID):X | BPW(LIQUID):Y | BPW(BCC_A2):X | BPW(BCC_A2):Y | BPW(FCC_A1):X | BPW(FCC_A1):Y | BPW(CEMENTITE):X | BPW(CEMENTITE):Y
0 | 1726.85 | 1 | 1512.909 | 0 | 1487.956567 | 0 | 732.2615 | 0
1 | 1721.85 | 1 | 1511.85 | 0.052036789 | 1487.235 | 0.74947808 | 731.85 | 0.022255869
2 | 1716.85 | 1 | 1506.85 | 0.2468704 | 1487.235 | 0.74947808 | 731.5982133 | 0.037462231
3 | 1711.85 | 1 | 1501.85 | 0.38462491 | 1487.235 | 0.74947808 | 731.5982133 | 0.037462231
4 | 1706.85 | 1 | 1496.85 | 0.48697491 | 1486.85 | 0.75665735 | 731.5982133 | 0.037462231
5 | 1701.85 | 1 | 1491.85 | 0.56590566 | 1481.85 | 0.83952741 | 726.85 | 0.037593281
6 | 1696.85 | 1 | 1487.956567 | 0.61583752 | 1476.85 | 0.90710314 | 721.85 | 0.03772543
7 | 1691.85 | 1 | 1487.956567 | 0.61583752 | 1471.85 | 0.9636414 | 716.85 | 0.037851817
8 | 1686.85 | 1 | 1487.235 | 0 | 1468.157 | 1 | 711.85 | 0.03797267
9 | 1681.85 | 1 | 832.0983 | 0 | 1468.157 | 1 | 706.85 | 0.038088211
10 | 1676.85 | 1 | 831.85 | 0.0031494935 | 1468.157 | 1 | 701.85 | 0.038198651
11 | 1671.85 | 1 | 826.85 | 0.063931429 | 1466.85 | 1 | 696.85 | 0.038304194
12 | 1666.85 | 1 | 821.85 | 0.12000446 | 1461.85 | 1 | 691.85 | 0.038405035
13 | 1661.85 | 1 | 816.85 | 0.17178252 | 1456.85 | 1 | 686.85 | 0.038501362
14 | 1656.85 | 1 | 811.85 | 0.21964861 | 1451.85 | 1 | 681.85 | 0.038593354
15 | 1651.85 | 1 | 806.85 | 0.26395389 | 1446.85 | 1 | 676.85 | 0.038681185
16 | 1646.85 | 1 | 801.85 | 0.3050183 | 1441.85 | 1 | 671.85 | 0.03876502
17 | 1641.85 | 1 | 796.85 | 0.34313209 | 1436.85 | 1 | 666.85 | 0.03884502
18 | 1636.85 | 1 | 791.85 | 0.37855782 | 1431.85 | 1 | 661.85 | 0.038921339
19 | 1631.85 | 1 | 786.85 | 0.41153257 | 1426.85 | 1 | 656.85 | 0.038994123
20 | 1626.85 | 1 | 781.85 | 0.44227023 | 1421.85 | 1 | 651.85 | 0.039063516
21 | 1621.85 | 1 | 776.85 | 0.47096369 | 1416.85 | 1 | 646.85 | 0.039129655
22 | 1616.85 | 1 | 771.85 | 0.49778699 | 1411.85 | 1 | 641.85 | 0.03919267
23 | 1611.85 | 1 | 766.85 | 0.52289721 | 1406.85 | 1 | 636.85 | 0.03925269
24 | 1606.85 | 1 | 761.85 | 0.54654399 | 1401.85 | 1 | 631.85 | 0.039309837
25 | 1601.85 | 1 | 756.85 | 0.56899155 | 1396.85 | 1 | 626.85 | 0.039364227
26 | 1596.85 | 1 | 751.85 | 0.59022351 | 1391.85 | 1 | 621.85 | 0.039415974
27 | 1591.85 | 1 | 746.85 | 0.61024689 | 1386.85 | 1 | 616.85 | 0.039465189
28 | 1586.85 | 1 | 741.85 | 0.62908757 | 1381.85 | 1 | 611.85 | 0.039511974
29 | 1581.85 | 1 | 736.85 | 0.64678489 | 1376.85 | 1 | 606.85 | 0.039556433
30 | 1576.85 | 1 | 732.2615 | 0.66206078 | 1371.85 | 1 | 601.85 | 0.039598663
31 | 1571.85 | 1 | 732.2615 | 0.66206078 | 1366.85 | 1 | 596.85 | 0.039638758
32 | 1566.85 | 1 | 731.85 | 0.84061809 | 1361.85 | 1 | 591.85 | 0.039676808
33 | 1561.85 | 1 | 731.5982133 | 0.96253777 | 1356.85 | 1 | 586.85 | 0.039712901
34 | 1556.85 | 1 | 731.5982133 | 0.96253777 | 1351.85 | 1 | 581.85 | 0.039747121
35 | 1551.85 | 1 | 731.5982133 | 0.96253777 | 1346.85 | 1 | 576.85 | 0.039779549
36 | 1546.85 | 1 | 726.85 | 0.96240672 | 1341.85 | 1 | 571.85 | 0.039810264
37 | 1541.85 | 1 | 721.85 | 0.96227457 | 1336.85 | 1 | 566.85 | 0.03983934
38 | 1536.85 | 1 | 716.85 | 0.96214818 | 1331.85 | 1 | 561.85 | 0.039866851
39 | 1531.85 | 1 | 711.85 | 0.96202733 | 1326.85 | 1 | 556.85 | 0.039892866
40 | 1526.85 | 1 | 706.85 | 0.96191179 | 1321.85 | 1 | 551.85 | 0.039917452
41 | 1521.85 | 1 | 701.85 | 0.96180135 | 1316.85 | 1 | 546.85 | 0.039940676
42 | 1516.85 | 1 | 696.85 | 0.96169581 | 1311.85 | 1 | 541.85 | 0.039962598
43 | 1512.909 | 1 | 691.85 | 0.96159496 | 1306.85 | 1 | 536.85 | 0.039983279
44 | 1512.909 | 1 | 686.85 | 0.96149864 | 1301.85 | 1 | 531.85 | 0.040002777
45 | 1511.85 | 0.94796321 | 681.85 | 0.96140665 | 1296.85 | 1 | 526.85 | 0.040021148
46 | 1506.85 | 0.7531296 | 676.85 | 0.96131882 | 1291.85 | 1 | 521.85 | 0.040038445
47 | 1501.85 | 0.61537509 | 671.85 | 0.96123498 | 1286.85 | 1 | 516.85 | 0.040054721
48 | 1496.85 | 0.51302509 | 666.85 | 0.96115498 | 1281.85 | 1 | 511.85 | 0.040070024
49 | 1491.85 | 0.43409434 | 661.85 | 0.96107866 | 1276.85 | 1 | 506.85 | 0.040084402
50 | 1487.956567 | 0.38416248 | 656.85 | 0.96100588 | 1271.85 | 1 | 501.85 | 0.040097902
51 | 1487.956567 | 0.38416248 | 651.85 | 0.96093648 | 1266.85 | 1 | 496.85 | 0.040110567
52 | 1487.235 | 0.25052192 | 646.85 | 0.96087035 | 1261.85 | 1 | 491.85 | 0.04012244
53 | 1487.235 | 0.25052192 | 641.85 | 0.96080733 | 1256.85 | 1 | 486.85 | 0.040133562
54 | 1487.235 | 0.25052192 | 636.85 | 0.96074731 | 1251.85 | 1 | 481.85 | 0.04014397
55 | 1486.85 | 0.24334265 | 631.85 | 0.96069016 | 1246.85 | 1 | 476.85 | 0.040153704
56 | 1481.85 | 0.16047259 | 626.85 | 0.96063577 | 1241.85 | 1 | 471.85 | 0.040162799
57 | 1476.85 | 0.092896858 | 621.85 | 0.96058403 | 1236.85 | 1 | 466.85 | 0.040171289
58 | 1471.85 | 0.036358603 | 616.85 | 0.96053481 | 1231.85 | 1 | 461.85 | 0.040179207
59 | 1468.157 | 0 | 611.85 | 0.96048803 | 1226.85 | 1 | 456.85 | 0.040186585
60 |  |  | 606.85 | 0.96044357 | 1221.85 | 1 | 451.85 | 0.040193453
61 |  |  | 601.85 | 0.96040134 | 1216.85 | 1 | 446.85 | 0.040199841
62 |  |  | 596.85 | 0.96036124 | 1211.85 | 1 | 441.85 | 0.040205775
63 |  |  | 591.85 | 0.96032319 | 1206.85 | 1 | 436.85 | 0.040211283
64 |  |  | 586.85 | 0.9602871 | 1201.85 | 1 | 431.85 | 0.040216389
65 |  |  | 581.85 | 0.96025288 | 1196.85 | 1 | 426.85 | 0.040221118
66 |  |  | 576.85 | 0.96022045 | 1191.85 | 1 | 421.85 | 0.040225493
67 |  |  | 571.85 | 0.96018974 | 1186.85 | 1 | 416.85 | 0.040229535
68 |  |  | 566.85 | 0.96016066 | 1181.85 | 1 | 411.85 | 0.040233265
69 |  |  | 561.85 | 0.96013315 | 1176.85 | 1 | 406.85 | 0.040236704
70 |  |  | 556.85 | 0.96010713 | 1171.85 | 1 | 401.85 | 0.04023987
71 |  |  | 551.85 | 0.96008255 | 1166.85 | 1 | 396.85 | 0.040242782
72 |  |  | 546.85 | 0.96005932 | 1161.85 | 1 | 391.85 | 0.040245455
73 |  |  | 541.85 | 0.9600374 | 1156.85 | 1 | 386.85 | 0.040247907
74 |  |  | 536.85 | 0.96001672 | 1151.85 | 1 | 381.85 | 0.040250152
75 |  |  | 531.85 | 0.95999722 | 1146.85 | 1 | 376.85 | 0.040252205
76 |  |  | 526.85 | 0.95997885 | 1141.85 | 1 | 371.85 | 0.04025408
77 |  |  | 521.85 | 0.95996155 | 1136.85 | 1 | 366.85 | 0.04025579
78 |  |  | 516.85 | 0.95994528 | 1131.85 | 1 | 361.85 | 0.040257346
79 |  |  | 511.85 | 0.95992998 | 1126.85 | 1 | 356.85 | 0.040258761
80 |  |  | 506.85 | 0.9599156 | 1121.85 | 1 | 351.85 | 0.040260044
81 |  |  | 501.85 | 0.9599021 | 1116.85 | 1 | 346.85 | 0.040261208
82 |  |  | 496.85 | 0.95988943 | 1111.85 | 1 | 341.85 | 0.04026226
83 |  |  | 491.85 | 0.95987756 | 1106.85 | 1 | 336.85 | 0.040263209
84 |  |  | 486.85 | 0.95986644 | 1101.85 | 1 | 331.85 | 0.040264065
85 |  |  | 481.85 | 0.95985603 | 1096.85 | 1 | 326.85 | 0.040264835
86 |  |  | 476.85 | 0.9598463 | 1091.85 | 1 | 321.85 | 0.040265526
87 |  |  | 471.85 | 0.9598372 | 1086.85 | 1 | 316.85 | 0.040266146
88 |  |  | 466.85 | 0.95982871 | 1081.85 | 1 | 311.85 | 0.040266699
89 |  |  | 461.85 | 0.95982079 | 1076.85 | 1 | 306.85 | 0.040267194
90 |  |  | 456.85 | 0.95981342 | 1071.85 | 1 | 301.85 | 0.040267634
91 |  |  | 451.85 | 0.95980655 | 1066.85 | 1 | 296.85 | 0.040268024
92 |  |  | 446.85 | 0.95980016 | 1061.85 | 1 | 291.85 | 0.040268371
93 |  |  | 441.85 | 0.95979422 | 1056.85 | 1 | 286.85 | 0.040268677
94 |  |  | 436.85 | 0.95978872 | 1051.85 | 1 | 281.85 | 0.040268948
95 |  |  | 431.85 | 0.95978361 | 1046.85 | 1 | 276.85 | 0.040269186
96 |  |  | 426.85 | 0.95977888 | 1041.85 | 1 | 271.85 | 0.040269394
97 |  |  | 421.85 | 0.95977451 | 1036.85 | 1 | 266.85 | 0.040269577
98 |  |  | 416.85 | 0.95977047 | 1031.85 | 1 | 261.85 | 0.040269737
99 |  |  | 411.85 | 0.95976673 | 1026.85 | 1 | 256.85 | 0.040269875
100 |  |  | 406.85 | 0.9597633 | 1021.85 | 1 | 251.85 | 0.040269996
101 |  |  | 401.85 | 0.95976013 | 1016.85 | 1 | 246.85 | 0.0402701
102 |  |  | 396.85 | 0.95975722 | 1011.85 | 1 | 241.85 | 0.04027019
103 |  |  | 391.85 | 0.95975454 | 1006.85 | 1 | 236.85 | 0.040270268
104 |  |  | 386.85 | 0.95975209 | 1001.85 | 1 | 231.85 | 0.040270334
105 |  |  | 381.85 | 0.95974985 | 996.85 | 1 | 226.85 | 0.040270391
106 |  |  | 376.85 | 0.95974779 | 991.85 | 1 | 221.85 | 0.040270439
107 |  |  | 371.85 | 0.95974592 | 986.85 | 1 | 216.85 | 0.04027048
108 |  |  | 366.85 | 0.95974421 | 981.85 | 1 | 211.85 | 0.040270514
109 |  |  | 361.85 | 0.95974265 | 976.85 | 1 | 206.85 | 0.040270543
110 |  |  | 356.85 | 0.95974124 | 971.85 | 1 | 201.85 | 0.040270568
111 |  |  | 351.85 | 0.95973996 | 966.85 | 1 | 196.85 | 0.040270588
112 |  |  | 346.85 | 0.95973879 | 961.85 | 1 | 191.85 | 0.040270605
113 |  |  | 341.85 | 0.95973774 | 956.85 | 1 | 186.85 | 0.040270619
114 |  |  | 336.85 | 0.95973679 | 951.85 | 1 | 181.85 | 0.040270631
115 |  |  | 331.85 | 0.95973593 | 946.85 | 1 | 176.85 | 0.04027064
116 |  |  | 326.85 | 0.95973516 | 941.85 | 1 | 171.85 | 0.040270648
117 |  |  | 321.85 | 0.95973447 | 936.85 | 1 | 166.85 | 0.040270654
118 |  |  | 316.85 | 0.95973385 | 931.85 | 1 | 161.85 | 0.040270659
119 |  |  | 311.85 | 0.9597333 | 926.85 | 1 | 156.85 | 0.040270663
120 |  |  | 306.85 | 0.95973281 | 921.85 | 1 | 151.85 | 0.040270666
121 |  |  | 301.85 | 0.95973237 | 916.85 | 1 | 146.85 | 0.040270669
122 |  |  | 296.85 | 0.95973198 | 911.85 | 1 | 141.85 | 0.040270671
123 |  |  | 291.85 | 0.95973163 | 906.85 | 1 | 136.85 | 0.040270672
124 |  |  | 286.85 | 0.95973132 | 901.85 | 1 | 131.85 | 0.040270673
125 |  |  | 281.85 | 0.95973105 | 896.85 | 1 | 126.85 | 0.040270674
126 |  |  | 276.85 | 0.95973081 | 891.85 | 1
127 |  |  | 271.85 | 0.95973061 | 886.85 | 1
128 |  |  | 266.85 | 0.95973042 | 881.85 | 1
129 |  |  | 261.85 | 0.95973026 | 876.85 | 1
130 |  |  | 256.85 | 0.95973012 | 871.85 | 1
131 |  |  | 251.85 | 0.95973 | 866.85 | 1
132 |  |  | 246.85 | 0.9597299 | 861.85 | 1
133 |  |  | 241.85 | 0.95972981 | 856.85 | 1
134 |  |  | 236.85 | 0.95972973 | 851.85 | 1
135 |  |  | 231.85 | 0.95972967 | 846.85 | 1
136 |  |  | 226.85 | 0.95972961 | 841.85 | 1
137 |  |  | 221.85 | 0.95972956 | 836.85 | 1
138 |  |  | 216.85 | 0.95972952 | 832.0983 | 1
139 |  |  | 211.85 | 0.95972949 | 832.0983 | 1
140 |  |  | 206.85 | 0.95972946 | 831.85 | 0.99685051
141 |  |  | 201.85 | 0.95972943 | 826.85 | 0.93606857
142 |  |  | 196.85 | 0.95972941 | 821.85 | 0.87999554
143 |  |  | 191.85 | 0.95972939 | 816.85 | 0.82821748
144 |  |  | 186.85 | 0.95972938 | 811.85 | 0.78035139
145 |  |  | 181.85 | 0.95972937 | 806.85 | 0.73604611
146 |  |  | 176.85 | 0.95972936 | 801.85 | 0.6949817
147 |  |  | 171.85 | 0.95972935 | 796.85 | 0.65686791
148 |  |  | 166.85 | 0.95972935 | 791.85 | 0.62144218
149 |  |  | 161.85 | 0.95972934 | 786.85 | 0.58846743
150 |  |  | 156.85 | 0.95972934 | 781.85 | 0.55772977
151 |  |  | 151.85 | 0.95972933 | 776.85 | 0.52903631
152 |  |  | 146.85 | 0.95972933 | 771.85 | 0.50221301
153 |  |  | 141.85 | 0.95972933 | 766.85 | 0.47710279
154 |  |  | 136.85 | 0.95972933 | 761.85 | 0.45345601
155 |  |  | 131.85 | 0.95972933 | 756.85 | 0.43100845
156 |  |  | 126.85 | 0.95972933 | 751.85 | 0.40977649
157 |  |  |  |  | 746.85 | 0.38975311
158 |  |  |  |  | 741.85 | 0.37091243
159 |  |  |  |  | 736.85 | 0.35321511
160 |  |  |  |  | 732.2615 | 0.33793922
161 |  |  |  |  | 732.2615 | 0.33793922
162 |  |  |  |  | 731.85 | 0.13712604
163 |  |  |  |  | 731.5982133 | 0