## Sheet1
| BPW(LIQUID):X | BPW(LIQUID):Y | BPW(BCC_A2):X | BPW(BCC_A2):Y | BPW(FCC_A1):X | BPW(FCC_A1):Y | BPW(CEMENTITE):X | BPW(CEMENTITE):Y
0 | 1726.85 | 1 | 1511.807 | 0 | 1488.018 | 0 | 732.3149 | 0
1 | 1721.85 | 1 | 1506.85 | 0.20135298 | 1487.346 | 0.71385677 | 731.85 | 0.024930947
2 | 1716.85 | 1 | 1501.85 | 0.34531218 | 1487.346 | 0.71385677 | 731.6091 | 0.039450925
3 | 1711.85 | 1 | 1496.85 | 0.45234325 | 1487.346 | 0.71385677 | 731.6091 | 0.039450925
4 | 1706.85 | 1 | 1491.85 | 0.53492815 | 1486.85 | 0.72351696 | 731.6091 | 0.039450925
5 | 1701.85 | 1 | 1488.018 | 0.58643933 | 1481.85 | 0.80972338 | 726.85 | 0.039582003
6 | 1696.85 | 1 | 1488.018 | 0.58643933 | 1476.85 | 0.87997304 | 721.85 | 0.039713874
7 | 1691.85 | 1 | 1487.346 | 0 | 1471.85 | 0.93870111 | 716.85 | 0.039839993
8 | 1686.85 | 1 | 828.4255 | 0 | 1466.85 | 0.98884141 | 711.85 | 0.039960591
9 | 1681.85 | 1 | 826.85 | 0.019337421 | 1465.632 | 1 | 706.85 | 0.040075888
10 | 1676.85 | 1 | 821.85 | 0.077614544 | 1465.632 | 1 | 701.85 | 0.040186095
11 | 1671.85 | 1 | 816.85 | 0.13149743 | 1465.632 | 1 | 696.85 | 0.040291415
12 | 1666.85 | 1 | 811.85 | 0.18136524 | 1461.85 | 1 | 691.85 | 0.040392043
13 | 1661.85 | 1 | 806.85 | 0.22756845 | 1456.85 | 1 | 686.85 | 0.040488166
14 | 1656.85 | 1 | 801.85 | 0.27042856 | 1451.85 | 1 | 681.85 | 0.040579963
15 | 1651.85 | 1 | 796.85 | 0.31023884 | 1446.85 | 1 | 676.85 | 0.040667608
16 | 1646.85 | 1 | 791.85 | 0.34726583 | 1441.85 | 1 | 671.85 | 0.040751265
17 | 1641.85 | 1 | 786.85 | 0.38175115 | 1436.85 | 1 | 666.85 | 0.040831096
18 | 1636.85 | 1 | 781.85 | 0.41391352 | 1431.85 | 1 | 661.85 | 0.040907252
19 | 1631.85 | 1 | 776.85 | 0.44395078 | 1426.85 | 1 | 656.85 | 0.040979882
20 | 1626.85 | 1 | 771.85 | 0.47204186 | 1421.85 | 1 | 651.85 | 0.041049128
21 | 1621.85 | 1 | 766.85 | 0.49834859 | 1416.85 | 1 | 646.85 | 0.041115126
22 | 1616.85 | 1 | 761.85 | 0.52312643 | 1411.85 | 1 | 641.85 | 0.041178008
23 | 1611.85 | 1 | 756.85 | 0.546655 | 1406.85 | 1 | 636.85 | 0.0412379
24 | 1606.85 | 1 | 751.85 | 0.56891675 | 1401.85 | 1 | 631.85 | 0.041294925
25 | 1601.85 | 1 | 746.85 | 0.58991745 | 1396.85 | 1 | 626.85 | 0.041349199
26 | 1596.85 | 1 | 741.85 | 0.60968294 | 1391.85 | 1 | 621.85 | 0.041400837
27 | 1591.85 | 1 | 736.85 | 0.62825337 | 1386.85 | 1 | 616.85 | 0.041449946
28 | 1586.85 | 1 | 732.3149 | 0.64410507 | 1381.85 | 1 | 611.85 | 0.041496632
29 | 1581.85 | 1 | 732.3149 | 0.64410507 | 1376.85 | 1 | 606.85 | 0.041540996
30 | 1576.85 | 1 | 731.85 | 0.84413261 | 1371.85 | 1 | 601.85 | 0.041583136
31 | 1571.85 | 1 | 731.6091 | 0.96054908 | 1366.85 | 1 | 596.85 | 0.041623145
32 | 1566.85 | 1 | 731.6091 | 0.96054908 | 1361.85 | 1 | 591.85 | 0.041661114
33 | 1561.85 | 1 | 731.6091 | 0.96054908 | 1356.85 | 1 | 586.85 | 0.041697129
34 | 1556.85 | 1 | 726.85 | 0.960418 | 1351.85 | 1 | 581.85 | 0.041731276
35 | 1551.85 | 1 | 721.85 | 0.96028613 | 1346.85 | 1 | 576.85 | 0.041763635
36 | 1546.85 | 1 | 716.85 | 0.96016001 | 1341.85 | 1 | 571.85 | 0.041794284
37 | 1541.85 | 1 | 711.85 | 0.96003941 | 1336.85 | 1 | 566.85 | 0.041823298
38 | 1536.85 | 1 | 706.85 | 0.95992411 | 1331.85 | 1 | 561.85 | 0.04185075
39 | 1531.85 | 1 | 701.85 | 0.95981391 | 1326.85 | 1 | 556.85 | 0.041876709
40 | 1526.85 | 1 | 696.85 | 0.95970859 | 1321.85 | 1 | 551.85 | 0.041901243
41 | 1521.85 | 1 | 691.85 | 0.95960796 | 1316.85 | 1 | 546.85 | 0.041924416
42 | 1516.85 | 1 | 686.85 | 0.95951183 | 1311.85 | 1 | 541.85 | 0.041946291
43 | 1511.85 | 1 | 681.85 | 0.95942004 | 1306.85 | 1 | 536.85 | 0.041966928
44 | 1511.807 | 1 | 676.85 | 0.95933239 | 1301.85 | 1 | 531.85 | 0.041986384
45 | 1511.807 | 1 | 671.85 | 0.95924873 | 1296.85 | 1 | 526.85 | 0.042004716
46 | 1506.85 | 0.79864702 | 666.85 | 0.9591689 | 1291.85 | 1 | 521.85 | 0.042021976
47 | 1501.85 | 0.65468782 | 661.85 | 0.95909275 | 1286.85 | 1 | 516.85 | 0.042038216
48 | 1496.85 | 0.54765675 | 656.85 | 0.95902012 | 1281.85 | 1 | 511.85 | 0.042053486
49 | 1491.85 | 0.46507185 | 651.85 | 0.95895087 | 1276.85 | 1 | 506.85 | 0.042067834
50 | 1488.018 | 0.41356067 | 646.85 | 0.95888487 | 1271.85 | 1 | 501.85 | 0.042081304
51 | 1488.018 | 0.41356067 | 641.85 | 0.95882199 | 1266.85 | 1 | 496.85 | 0.042093942
52 | 1487.346 | 0.28614323 | 636.85 | 0.9587621 | 1261.85 | 1 | 491.85 | 0.042105789
53 | 1487.346 | 0.28614323 | 631.85 | 0.95870508 | 1256.85 | 1 | 486.85 | 0.042116887
54 | 1487.346 | 0.28614323 | 626.85 | 0.9586508 | 1251.85 | 1 | 481.85 | 0.042127273
55 | 1486.85 | 0.27648304 | 621.85 | 0.95859916 | 1246.85 | 1 | 476.85 | 0.042136986
56 | 1481.85 | 0.19027662 | 616.85 | 0.95855005 | 1241.85 | 1 | 471.85 | 0.04214606
57 | 1476.85 | 0.12002696 | 611.85 | 0.95850337 | 1236.85 | 1 | 466.85 | 0.042154532
58 | 1471.85 | 0.061298892 | 606.85 | 0.958459 | 1231.85 | 1 | 461.85 | 0.042162433
59 | 1466.85 | 0.011158594 | 601.85 | 0.95841686 | 1226.85 | 1 | 456.85 | 0.042169795
60 | 1465.632 | 0 | 596.85 | 0.95837686 | 1221.85 | 1 | 451.85 | 0.042176649
61 |  |  | 591.85 | 0.95833889 | 1216.85 | 1 | 446.85 | 0.042183022
62 |  |  | 586.85 | 0.95830287 | 1211.85 | 1 | 441.85 | 0.042188944
63 |  |  | 581.85 | 0.95826872 | 1206.85 | 1 | 436.85 | 0.042194439
64 |  |  | 576.85 | 0.95823636 | 1201.85 | 1 | 431.85 | 0.042199534
65 |  |  | 571.85 | 0.95820572 | 1196.85 | 1 | 426.85 | 0.042204253
66 |  |  | 566.85 | 0.9581767 | 1191.85 | 1 | 421.85 | 0.042208618
67 |  |  | 561.85 | 0.95814925 | 1186.85 | 1 | 416.85 | 0.042212651
68 |  |  | 556.85 | 0.95812329 | 1181.85 | 1 | 411.85 | 0.042216374
69 |  |  | 551.85 | 0.95809876 | 1176.85 | 1 | 406.85 | 0.042219805
70 |  |  | 546.85 | 0.95807558 | 1171.85 | 1 | 401.85 | 0.042222964
71 |  |  | 541.85 | 0.95805371 | 1166.85 | 1 | 396.85 | 0.042225869
72 |  |  | 536.85 | 0.95803307 | 1161.85 | 1 | 391.85 | 0.042228537
73 |  |  | 531.85 | 0.95801362 | 1156.85 | 1 | 386.85 | 0.042230983
74 |  |  | 526.85 | 0.95799528 | 1151.85 | 1 | 381.85 | 0.042233223
75 |  |  | 521.85 | 0.95797802 | 1146.85 | 1 | 376.85 | 0.042235272
76 |  |  | 516.85 | 0.95796178 | 1141.85 | 1 | 371.85 | 0.042237143
77 |  |  | 511.85 | 0.95794651 | 1136.85 | 1 | 366.85 | 0.042238848
78 |  |  | 506.85 | 0.95793217 | 1131.85 | 1 | 361.85 | 0.042240401
79 |  |  | 501.85 | 0.9579187 | 1126.85 | 1 | 356.85 | 0.042241813
80 |  |  | 496.85 | 0.95790606 | 1121.85 | 1 | 351.85 | 0.042243094
81 |  |  | 491.85 | 0.95789421 | 1116.85 | 1 | 346.85 | 0.042244255
82 |  |  | 486.85 | 0.95788311 | 1111.85 | 1 | 341.85 | 0.042245304
83 |  |  | 481.85 | 0.95787273 | 1106.85 | 1 | 336.85 | 0.042246252
84 |  |  | 476.85 | 0.95786301 | 1101.85 | 1 | 331.85 | 0.042247106
85 |  |  | 471.85 | 0.95785394 | 1096.85 | 1 | 326.85 | 0.042247874
86 |  |  | 466.85 | 0.95784547 | 1091.85 | 1 | 321.85 | 0.042248564
87 |  |  | 461.85 | 0.95783757 | 1086.85 | 1 | 316.85 | 0.042249182
88 |  |  | 456.85 | 0.9578302 | 1081.85 | 1 | 311.85 | 0.042249734
89 |  |  | 451.85 | 0.95782335 | 1076.85 | 1 | 306.85 | 0.042250227
90 |  |  | 446.85 | 0.95781698 | 1071.85 | 1 | 301.85 | 0.042250666
91 |  |  | 441.85 | 0.95781106 | 1066.85 | 1 | 296.85 | 0.042251056
92 |  |  | 436.85 | 0.95780556 | 1061.85 | 1 | 291.85 | 0.042251402
93 |  |  | 431.85 | 0.95780047 | 1056.85 | 1 | 286.85 | 0.042251708
94 |  |  | 426.85 | 0.95779575 | 1051.85 | 1 | 281.85 | 0.042251977
95 |  |  | 421.85 | 0.95779138 | 1046.85 | 1 | 276.85 | 0.042252215
96 |  |  | 416.85 | 0.95778735 | 1041.85 | 1 | 271.85 | 0.042252423
97 |  |  | 411.85 | 0.95778363 | 1036.85 | 1 | 266.85 | 0.042252605
98 |  |  | 406.85 | 0.95778019 | 1031.85 | 1 | 261.85 | 0.042252764
99 |  |  | 401.85 | 0.95777704 | 1026.85 | 1 | 256.85 | 0.042252903
100 |  |  | 396.85 | 0.95777413 | 1021.85 | 1 | 251.85 | 0.042253023
101 |  |  | 391.85 | 0.95777146 | 1016.85 | 1 | 246.85 | 0.042253127
102 |  |  | 386.85 | 0.95776902 | 1011.85 | 1 | 241.85 | 0.042253217
103 |  |  | 381.85 | 0.95776678 | 1006.85 | 1 | 236.85 | 0.042253294
104 |  |  | 376.85 | 0.95776473 | 1001.85 | 1 | 231.85 | 0.042253361
105 |  |  | 371.85 | 0.95776286 | 996.85 | 1 | 226.85 | 0.042253417
106 |  |  | 366.85 | 0.95776115 | 991.85 | 1 | 221.85 | 0.042253465
107 |  |  | 361.85 | 0.9577596 | 986.85 | 1 | 216.85 | 0.042253506
108 |  |  | 356.85 | 0.95775819 | 981.85 | 1 | 211.85 | 0.04225354
109 |  |  | 351.85 | 0.95775691 | 976.85 | 1 | 206.85 | 0.042253569
110 |  |  | 346.85 | 0.95775575 | 971.85 | 1 | 201.85 | 0.042253594
111 |  |  | 341.85 | 0.9577547 | 966.85 | 1 | 196.85 | 0.042253614
112 |  |  | 336.85 | 0.95775375 | 961.85 | 1 | 191.85 | 0.042253631
113 |  |  | 331.85 | 0.95775289 | 956.85 | 1 | 186.85 | 0.042253645
114 |  |  | 326.85 | 0.95775213 | 951.85 | 1 | 181.85 | 0.042253656
115 |  |  | 321.85 | 0.95775144 | 946.85 | 1 | 176.85 | 0.042253666
116 |  |  | 316.85 | 0.95775082 | 941.85 | 1 | 171.85 | 0.042253673
117 |  |  | 311.85 | 0.95775027 | 936.85 | 1 | 166.85 | 0.04225368
118 |  |  | 306.85 | 0.95774977 | 931.85 | 1 | 161.85 | 0.042253685
119 |  |  | 301.85 | 0.95774933 | 926.85 | 1 | 156.85 | 0.042253689
120 |  |  | 296.85 | 0.95774894 | 921.85 | 1 | 151.85 | 0.042253692
121 |  |  | 291.85 | 0.9577486 | 916.85 | 1 | 146.85 | 0.042253694
122 |  |  | 286.85 | 0.95774829 | 911.85 | 1 | 141.85 | 0.042253696
123 |  |  | 281.85 | 0.95774802 | 906.85 | 1 | 136.85 | 0.042253698
124 |  |  | 276.85 | 0.95774779 | 901.85 | 1 | 131.85 | 0.042253699
125 |  |  | 271.85 | 0.95774758 | 896.85 | 1 | 126.85 | 0.0422537
126 |  |  | 266.85 | 0.95774739 | 891.85 | 1
127 |  |  | 261.85 | 0.95774724 | 886.85 | 1
128 |  |  | 256.85 | 0.9577471 | 881.85 | 1
129 |  |  | 251.85 | 0.95774698 | 876.85 | 1
130 |  |  | 246.85 | 0.95774687 | 871.85 | 1
131 |  |  | 241.85 | 0.95774678 | 866.85 | 1
132 |  |  | 236.85 | 0.95774671 | 861.85 | 1
133 |  |  | 231.85 | 0.95774664 | 856.85 | 1
134 |  |  | 226.85 | 0.95774658 | 851.85 | 1
135 |  |  | 221.85 | 0.95774653 | 846.85 | 1
136 |  |  | 216.85 | 0.95774649 | 841.85 | 1
137 |  |  | 211.85 | 0.95774646 | 836.85 | 1
138 |  |  | 206.85 | 0.95774643 | 831.85 | 1
139 |  |  | 201.85 | 0.95774641 | 828.4255 | 1
140 |  |  | 196.85 | 0.95774639 | 828.4255 | 1
141 |  |  | 191.85 | 0.95774637 | 826.85 | 0.98066258
142 |  |  | 186.85 | 0.95774636 | 821.85 | 0.92238546
143 |  |  | 181.85 | 0.95774634 | 816.85 | 0.86850257
144 |  |  | 176.85 | 0.95774633 | 811.85 | 0.81863476
145 |  |  | 171.85 | 0.95774633 | 806.85 | 0.77243155
146 |  |  | 166.85 | 0.95774632 | 801.85 | 0.72957144
147 |  |  | 161.85 | 0.95774632 | 796.85 | 0.68976116
148 |  |  | 156.85 | 0.95774631 | 791.85 | 0.65273417
149 |  |  | 151.85 | 0.95774631 | 786.85 | 0.61824885
150 |  |  | 146.85 | 0.95774631 | 781.85 | 0.58608648
151 |  |  | 141.85 | 0.9577463 | 776.85 | 0.55604922
152 |  |  | 136.85 | 0.9577463 | 771.85 | 0.52795814
153 |  |  | 131.85 | 0.9577463 | 766.85 | 0.50165141
154 |  |  | 126.85 | 0.9577463 | 761.85 | 0.47687357
155 |  |  |  |  | 756.85 | 0.453345
156 |  |  |  |  | 751.85 | 0.43108325
157 |  |  |  |  | 746.85 | 0.41008255
158 |  |  |  |  | 741.85 | 0.39031706
159 |  |  |  |  | 736.85 | 0.37174663
160 |  |  |  |  | 732.3149 | 0.35589493
161 |  |  |  |  | 732.3149 | 0.35589493
162 |  |  |  |  | 731.85 | 0.13093645
163 |  |  |  |  | 731.6091 | 0