## Sheet1
| BPW(LIQUID):X | BPW(LIQUID):Y | BPW(BCC_A2):X | BPW(BCC_A2):Y | BPW(FCC_A1):X | BPW(FCC_A1):Y | BPW(CEMENTITE):X | BPW(CEMENTITE):Y
0 | 1726.85 | 1 | 1509.591 | 0 | 1488.137 | 0 | 732.4245 | 0
1 | 1721.85 | 1 | 1506.85 | 0.11063417 | 1487.56 | 0.64248639 | 731.85 | 0.030281103
2 | 1716.85 | 1 | 1501.85 | 0.26691796 | 1487.56 | 0.64248639 | 731.6309 | 0.043428312
3 | 1711.85 | 1 | 1496.85 | 0.38325398 | 1487.56 | 0.64248639 | 731.6309 | 0.043428312
4 | 1706.85 | 1 | 1491.85 | 0.47310724 | 1486.85 | 0.65745196 | 731.6309 | 0.043428312
5 | 1701.85 | 1 | 1488.137 | 0.52758905 | 1481.85 | 0.7502887 | 726.85 | 0.043559448
6 | 1696.85 | 1 | 1488.137 | 0.52758905 | 1476.85 | 0.82585479 | 721.85 | 0.043690761
7 | 1691.85 | 1 | 1487.56 | 0 | 1471.85 | 0.88893861 | 716.85 | 0.043816347
8 | 1686.85 | 1 | 821.3368395 | 0 | 1466.85 | 0.94271163 | 711.85 | 0.043936434
9 | 1681.85 | 1 | 816.85 | 0.051777407 | 1461.85 | 0.98935484 | 706.85 | 0.044051243
10 | 1676.85 | 1 | 811.85 | 0.10551101 | 1460.611 | 1 | 701.85 | 0.044160983
11 | 1671.85 | 1 | 806.85 | 0.15539623 | 1460.611 | 1 | 696.85 | 0.044265856
12 | 1666.85 | 1 | 801.85 | 0.20175337 | 1460.611 | 1 | 691.85 | 0.044366058
13 | 1661.85 | 1 | 796.85 | 0.24487826 | 1456.85 | 1 | 686.85 | 0.044461773
14 | 1656.85 | 1 | 791.85 | 0.28504251 | 1451.85 | 1 | 681.85 | 0.04455318
15 | 1651.85 | 1 | 786.85 | 0.32249449 | 1446.85 | 1 | 676.85 | 0.044640453
16 | 1646.85 | 1 | 781.85 | 0.35746069 | 1441.85 | 1 | 671.85 | 0.044723755
17 | 1641.85 | 1 | 776.85 | 0.39014726 | 1436.85 | 1 | 666.85 | 0.044803247
18 | 1636.85 | 1 | 771.85 | 0.42074165 | 1431.85 | 1 | 661.85 | 0.044879079
19 | 1631.85 | 1 | 766.85 | 0.44941418 | 1426.85 | 1 | 656.85 | 0.0449514
20 | 1626.85 | 1 | 761.85 | 0.47642991 | 1421.85 | 1 | 651.85 | 0.045020351
21 | 1621.85 | 1 | 756.85 | 0.50209965 | 1416.85 | 1 | 646.85 | 0.045086068
22 | 1616.85 | 1 | 751.85 | 0.52640362 | 1411.85 | 1 | 641.85 | 0.045148682
23 | 1611.85 | 1 | 746.85 | 0.54934451 | 1406.85 | 1 | 636.85 | 0.045208319
24 | 1606.85 | 1 | 741.85 | 0.57094754 | 1401.85 | 1 | 631.85 | 0.045265101
25 | 1601.85 | 1 | 736.85 | 0.59125411 | 1396.85 | 1 | 626.85 | 0.045319144
26 | 1596.85 | 1 | 732.4245 | 0.60818778 | 1391.85 | 1 | 621.85 | 0.045370561
27 | 1591.85 | 1 | 732.4245 | 0.60818778 | 1386.85 | 1 | 616.85 | 0.045419461
28 | 1586.85 | 1 | 731.85 | 0.85116164 | 1381.85 | 1 | 611.85 | 0.045465947
29 | 1581.85 | 1 | 731.6309 | 0.95657169 | 1376.85 | 1 | 606.85 | 0.045510122
30 | 1576.85 | 1 | 731.6309 | 0.95657169 | 1371.85 | 1 | 601.85 | 0.045552081
31 | 1571.85 | 1 | 731.6309 | 0.95657169 | 1366.85 | 1 | 596.85 | 0.045591919
32 | 1566.85 | 1 | 726.85 | 0.95644055 | 1361.85 | 1 | 591.85 | 0.045629725
33 | 1561.85 | 1 | 721.85 | 0.95630924 | 1356.85 | 1 | 586.85 | 0.045665587
34 | 1556.85 | 1 | 716.85 | 0.95618365 | 1351.85 | 1 | 581.85 | 0.045699587
35 | 1551.85 | 1 | 711.85 | 0.95606357 | 1346.85 | 1 | 576.85 | 0.045731807
36 | 1546.85 | 1 | 706.85 | 0.95594876 | 1341.85 | 1 | 571.85 | 0.045762325
37 | 1541.85 | 1 | 701.85 | 0.95583902 | 1336.85 | 1 | 566.85 | 0.045791214
38 | 1536.85 | 1 | 696.85 | 0.95573414 | 1331.85 | 1 | 561.85 | 0.045818548
39 | 1531.85 | 1 | 691.85 | 0.95563394 | 1326.85 | 1 | 556.85 | 0.045844396
40 | 1526.85 | 1 | 686.85 | 0.95553823 | 1321.85 | 1 | 551.85 | 0.045868824
41 | 1521.85 | 1 | 681.85 | 0.95544682 | 1316.85 | 1 | 546.85 | 0.045891898
42 | 1516.85 | 1 | 676.85 | 0.95535955 | 1311.85 | 1 | 541.85 | 0.045913679
43 | 1511.85 | 1 | 671.85 | 0.95527624 | 1306.85 | 1 | 536.85 | 0.045934226
44 | 1509.591 | 1 | 666.85 | 0.95519675 | 1301.85 | 1 | 531.85 | 0.045953599
45 | 1509.591 | 1 | 661.85 | 0.95512092 | 1296.85 | 1 | 526.85 | 0.045971851
46 | 1506.85 | 0.88936583 | 656.85 | 0.9550486 | 1291.85 | 1 | 521.85 | 0.045989037
47 | 1501.85 | 0.73308204 | 651.85 | 0.95497965 | 1286.85 | 1 | 516.85 | 0.046005207
48 | 1496.85 | 0.61674602 | 646.85 | 0.95491393 | 1281.85 | 1 | 511.85 | 0.046020411
49 | 1491.85 | 0.52689276 | 641.85 | 0.95485132 | 1276.85 | 1 | 506.85 | 0.046034696
50 | 1488.137 | 0.47241095 | 636.85 | 0.95479168 | 1271.85 | 1 | 501.85 | 0.046048109
51 | 1488.137 | 0.47241095 | 631.85 | 0.9547349 | 1266.85 | 1 | 496.85 | 0.046060692
52 | 1487.56 | 0.35751361 | 626.85 | 0.95468086 | 1261.85 | 1 | 491.85 | 0.046072488
53 | 1487.56 | 0.35751361 | 621.85 | 0.95462944 | 1256.85 | 1 | 486.85 | 0.046083537
54 | 1487.56 | 0.35751361 | 616.85 | 0.95458054 | 1251.85 | 1 | 481.85 | 0.046093878
55 | 1486.85 | 0.34254804 | 611.85 | 0.95453405 | 1246.85 | 1 | 476.85 | 0.046103549
56 | 1481.85 | 0.2497113 | 606.85 | 0.95448988 | 1241.85 | 1 | 471.85 | 0.046112584
57 | 1476.85 | 0.17414521 | 601.85 | 0.95444792 | 1236.85 | 1 | 466.85 | 0.046121019
58 | 1471.85 | 0.11106139 | 596.85 | 0.95440808 | 1231.85 | 1 | 461.85 | 0.046128885
59 | 1466.85 | 0.057288373 | 591.85 | 0.95437027 | 1226.85 | 1 | 456.85 | 0.046136215
60 | 1461.85 | 0.010645155 | 586.85 | 0.95433441 | 1221.85 | 1 | 451.85 | 0.046143039
61 | 1460.611 | 0 | 581.85 | 0.95430041 | 1216.85 | 1 | 446.85 | 0.046149385
62 |  |  | 576.85 | 0.95426819 | 1211.85 | 1 | 441.85 | 0.04615528
63 |  |  | 571.85 | 0.95423768 | 1206.85 | 1 | 436.85 | 0.046160752
64 |  |  | 566.85 | 0.95420879 | 1201.85 | 1 | 431.85 | 0.046165825
65 |  |  | 561.85 | 0.95418145 | 1196.85 | 1 | 426.85 | 0.046170523
66 |  |  | 556.85 | 0.9541556 | 1191.85 | 1 | 421.85 | 0.046174869
67 |  |  | 551.85 | 0.95413118 | 1186.85 | 1 | 416.85 | 0.046178885
68 |  |  | 546.85 | 0.9541081 | 1181.85 | 1 | 411.85 | 0.046182591
69 |  |  | 541.85 | 0.95408632 | 1176.85 | 1 | 406.85 | 0.046186007
70 |  |  | 536.85 | 0.95406577 | 1171.85 | 1 | 401.85 | 0.046189152
71 |  |  | 531.85 | 0.9540464 | 1166.85 | 1 | 396.85 | 0.046192044
72 |  |  | 526.85 | 0.95402815 | 1161.85 | 1 | 391.85 | 0.0461947
73 |  |  | 521.85 | 0.95401096 | 1156.85 | 1 | 386.85 | 0.046197135
74 |  |  | 516.85 | 0.95399479 | 1151.85 | 1 | 381.85 | 0.046199366
75 |  |  | 511.85 | 0.95397959 | 1146.85 | 1 | 376.85 | 0.046201405
76 |  |  | 506.85 | 0.9539653 | 1141.85 | 1 | 371.85 | 0.046203268
77 |  |  | 501.85 | 0.95395189 | 1136.85 | 1 | 366.85 | 0.046204966
78 |  |  | 496.85 | 0.95393931 | 1131.85 | 1 | 361.85 | 0.046206512
79 |  |  | 491.85 | 0.95392751 | 1126.85 | 1 | 356.85 | 0.046207918
80 |  |  | 486.85 | 0.95391646 | 1121.85 | 1 | 351.85 | 0.046209193
81 |  |  | 481.85 | 0.95390612 | 1116.85 | 1 | 346.85 | 0.046210348
82 |  |  | 476.85 | 0.95389645 | 1111.85 | 1 | 341.85 | 0.046211393
83 |  |  | 471.85 | 0.95388742 | 1106.85 | 1 | 336.85 | 0.046212337
84 |  |  | 466.85 | 0.95387898 | 1101.85 | 1 | 331.85 | 0.046213187
85 |  |  | 461.85 | 0.95387111 | 1096.85 | 1 | 326.85 | 0.046213952
86 |  |  | 456.85 | 0.95386378 | 1091.85 | 1 | 321.85 | 0.046214638
87 |  |  | 451.85 | 0.95385696 | 1086.85 | 1 | 316.85 | 0.046215253
88 |  |  | 446.85 | 0.95385062 | 1081.85 | 1 | 311.85 | 0.046215804
89 |  |  | 441.85 | 0.95384472 | 1076.85 | 1 | 306.85 | 0.046216294
90 |  |  | 436.85 | 0.95383925 | 1071.85 | 1 | 301.85 | 0.046216731
91 |  |  | 431.85 | 0.95383418 | 1066.85 | 1 | 296.85 | 0.04621712
92 |  |  | 426.85 | 0.95382948 | 1061.85 | 1 | 291.85 | 0.046217464
93 |  |  | 421.85 | 0.95382513 | 1056.85 | 1 | 286.85 | 0.046217768
94 |  |  | 416.85 | 0.95382112 | 1051.85 | 1 | 281.85 | 0.046218037
95 |  |  | 411.85 | 0.95381741 | 1046.85 | 1 | 276.85 | 0.046218273
96 |  |  | 406.85 | 0.95381399 | 1041.85 | 1 | 271.85 | 0.04621848
97 |  |  | 401.85 | 0.95381085 | 1036.85 | 1 | 266.85 | 0.046218662
98 |  |  | 396.85 | 0.95380796 | 1031.85 | 1 | 261.85 | 0.04621882
99 |  |  | 391.85 | 0.9538053 | 1026.85 | 1 | 256.85 | 0.046218958
100 |  |  | 386.85 | 0.95380286 | 1021.85 | 1 | 251.85 | 0.046219078
101 |  |  | 381.85 | 0.95380063 | 1016.85 | 1 | 246.85 | 0.046219182
102 |  |  | 376.85 | 0.95379859 | 1011.85 | 1 | 241.85 | 0.046219271
103 |  |  | 371.85 | 0.95379673 | 1006.85 | 1 | 236.85 | 0.046219348
104 |  |  | 366.85 | 0.95379503 | 1001.85 | 1 | 231.85 | 0.046219414
105 |  |  | 361.85 | 0.95379349 | 996.85 | 1 | 226.85 | 0.04621947
106 |  |  | 356.85 | 0.95379208 | 991.85 | 1 | 221.85 | 0.046219518
107 |  |  | 351.85 | 0.95379081 | 986.85 | 1 | 216.85 | 0.046219558
108 |  |  | 346.85 | 0.95378965 | 981.85 | 1 | 211.85 | 0.046219593
109 |  |  | 341.85 | 0.95378861 | 976.85 | 1 | 206.85 | 0.046219622
110 |  |  | 336.85 | 0.95378766 | 971.85 | 1 | 201.85 | 0.046219646
111 |  |  | 331.85 | 0.95378681 | 966.85 | 1 | 196.85 | 0.046219666
112 |  |  | 326.85 | 0.95378605 | 961.85 | 1 | 191.85 | 0.046219683
113 |  |  | 321.85 | 0.95378536 | 956.85 | 1 | 186.85 | 0.046219697
114 |  |  | 316.85 | 0.95378475 | 951.85 | 1 | 181.85 | 0.046219708
115 |  |  | 311.85 | 0.9537842 | 946.85 | 1 | 176.85 | 0.046219717
116 |  |  | 306.85 | 0.95378371 | 941.85 | 1 | 171.85 | 0.046219725
117 |  |  | 301.85 | 0.95378327 | 936.85 | 1 | 166.85 | 0.046219731
118 |  |  | 296.85 | 0.95378288 | 931.85 | 1 | 161.85 | 0.046219736
119 |  |  | 291.85 | 0.95378254 | 926.85 | 1 | 156.85 | 0.04621974
120 |  |  | 286.85 | 0.95378223 | 921.85 | 1 | 151.85 | 0.046219743
121 |  |  | 281.85 | 0.95378196 | 916.85 | 1 | 146.85 | 0.046219746
122 |  |  | 276.85 | 0.95378173 | 911.85 | 1 | 141.85 | 0.046219748
123 |  |  | 271.85 | 0.95378152 | 906.85 | 1 | 136.85 | 0.046219749
124 |  |  | 266.85 | 0.95378134 | 901.85 | 1 | 131.85 | 0.046219751
125 |  |  | 261.85 | 0.95378118 | 896.85 | 1 | 126.85 | 0.046219752
126 |  |  | 256.85 | 0.95378104 | 891.85 | 1
127 |  |  | 251.85 | 0.95378092 | 886.85 | 1
128 |  |  | 246.85 | 0.95378082 | 881.85 | 1
129 |  |  | 241.85 | 0.95378073 | 876.85 | 1
130 |  |  | 236.85 | 0.95378065 | 871.85 | 1
131 |  |  | 231.85 | 0.95378059 | 866.85 | 1
132 |  |  | 226.85 | 0.95378053 | 861.85 | 1
133 |  |  | 221.85 | 0.95378048 | 856.85 | 1
134 |  |  | 216.85 | 0.95378044 | 851.85 | 1
135 |  |  | 211.85 | 0.95378041 | 846.85 | 1
136 |  |  | 206.85 | 0.95378038 | 841.85 | 1
137 |  |  | 201.85 | 0.95378035 | 836.85 | 1
138 |  |  | 196.85 | 0.95378033 | 831.85 | 1
139 |  |  | 191.85 | 0.95378032 | 826.85 | 1
140 |  |  | 186.85 | 0.9537803 | 821.85 | 1
141 |  |  | 181.85 | 0.95378029 | 821.3368395 | 1
142 |  |  | 176.85 | 0.95378028 | 821.3368395 | 1
143 |  |  | 171.85 | 0.95378027 | 816.85 | 0.94822259
144 |  |  | 166.85 | 0.95378027 | 811.85 | 0.89448899
145 |  |  | 161.85 | 0.95378026 | 806.85 | 0.84460377
146 |  |  | 156.85 | 0.95378026 | 801.85 | 0.79824663
147 |  |  | 151.85 | 0.95378026 | 796.85 | 0.75512174
148 |  |  | 146.85 | 0.95378025 | 791.85 | 0.71495749
149 |  |  | 141.85 | 0.95378025 | 786.85 | 0.67750551
150 |  |  | 136.85 | 0.95378025 | 781.85 | 0.64253931
151 |  |  | 131.85 | 0.95378025 | 776.85 | 0.60985274
152 |  |  | 126.85 | 0.95378025 | 771.85 | 0.57925835
153 |  |  |  |  | 766.85 | 0.55058582
154 |  |  |  |  | 761.85 | 0.52357009
155 |  |  |  |  | 756.85 | 0.49790035
156 |  |  |  |  | 751.85 | 0.47359638
157 |  |  |  |  | 746.85 | 0.45065549
158 |  |  |  |  | 741.85 | 0.42905246
159 |  |  |  |  | 736.85 | 0.40874589
160 |  |  |  |  | 732.4245 | 0.39181222
161 |  |  |  |  | 732.4245 | 0.39181222
162 |  |  |  |  | 731.85 | 0.11855726
163 |  |  |  |  | 731.6309 | 0