## Sheet1
| BPW(LIQUID):X | BPW(LIQUID):Y | BPW(BCC_A2):X | BPW(BCC_A2):Y | BPW(FCC_A1):X | BPW(FCC_A1):Y | BPW(CEMENTITE):X | BPW(CEMENTITE):Y
0 | 1726.85 | 1 | 1507.356 | 0 | 1488.252 | 0 | 732.5379 | 0
1 | 1721.85 | 1 | 1506.85 | 0.020305484 | 1487.762 | 0.5709557 | 731.85 | 0.035631259
2 | 1716.85 | 1 | 1501.85 | 0.18881156 | 1487.762 | 0.5709557 | 731.6529 | 0.047405699
3 | 1711.85 | 1 | 1496.85 | 0.31438284 | 1487.762 | 0.5709557 | 731.6529 | 0.047405699
4 | 1706.85 | 1 | 1491.85 | 0.41145542 | 1486.85 | 0.59165219 | 731.6529 | 0.047405699
5 | 1701.85 | 1 | 1488.252 | 0.46866961 | 1481.85 | 0.69106837 | 726.85 | 0.047536893
6 | 1696.85 | 1 | 1488.252 | 0.46866961 | 1476.85 | 0.77191294 | 721.85 | 0.047667648
7 | 1691.85 | 1 | 1487.762 | 0 | 1471.85 | 0.83932355 | 716.85 | 0.0477927
8 | 1686.85 | 1 | 814.5640661 | 0 | 1466.85 | 0.89670671 | 711.85 | 0.047912277
9 | 1681.85 | 1 | 811.85 | 0.030645846 | 1461.85 | 0.94640734 | 706.85 | 0.048026597
10 | 1676.85 | 1 | 806.85 | 0.084055848 | 1456.85 | 0.99009065 | 701.85 | 0.048135871
11 | 1671.85 | 1 | 801.85 | 0.13377936 | 1455.628 | 1 | 696.85 | 0.048240298
12 | 1666.85 | 1 | 796.85 | 0.18011009 | 1455.628 | 1 | 691.85 | 0.048340072
13 | 1661.85 | 1 | 791.85 | 0.2233209 | 1455.628 | 1 | 686.85 | 0.04843538
14 | 1656.85 | 1 | 786.85 | 0.26366375 | 1451.85 | 1 | 681.85 | 0.048526398
15 | 1651.85 | 1 | 781.85 | 0.30137027 | 1446.85 | 1 | 676.85 | 0.048613298
16 | 1646.85 | 1 | 776.85 | 0.3366528 | 1441.85 | 1 | 671.85 | 0.048696245
17 | 1641.85 | 1 | 771.85 | 0.36970554 | 1436.85 | 1 | 666.85 | 0.048775397
18 | 1636.85 | 1 | 766.85 | 0.40070592 | 1431.85 | 1 | 661.85 | 0.048850906
19 | 1631.85 | 1 | 761.85 | 0.42992584 | 1426.85 | 1 | 656.85 | 0.048922919
20 | 1626.85 | 1 | 756.85 | 0.45770766 | 1421.85 | 1 | 651.85 | 0.048991575
21 | 1621.85 | 1 | 751.85 | 0.48402963 | 1416.85 | 1 | 646.85 | 0.049057011
22 | 1616.85 | 1 | 746.85 | 0.50889056 | 1411.85 | 1 | 641.85 | 0.049119357
23 | 1611.85 | 1 | 741.85 | 0.53231434 | 1406.85 | 1 | 636.85 | 0.049178739
24 | 1606.85 | 1 | 736.85 | 0.55434302 | 1401.85 | 1 | 631.85 | 0.049235277
25 | 1601.85 | 1 | 732.5379 | 0.57226227 | 1396.85 | 1 | 626.85 | 0.049289089
26 | 1596.85 | 1 | 732.5379 | 0.57226227 | 1391.85 | 1 | 621.85 | 0.049340285
27 | 1591.85 | 1 | 731.85 | 0.85819067 | 1386.85 | 1 | 616.85 | 0.049388975
28 | 1586.85 | 1 | 731.6529 | 0.9525943 | 1381.85 | 1 | 611.85 | 0.049435263
29 | 1581.85 | 1 | 731.6529 | 0.9525943 | 1376.85 | 1 | 606.85 | 0.049479247
30 | 1576.85 | 1 | 731.6529 | 0.9525943 | 1371.85 | 1 | 601.85 | 0.049521027
31 | 1571.85 | 1 | 726.85 | 0.95246311 | 1366.85 | 1 | 596.85 | 0.049560693
32 | 1566.85 | 1 | 721.85 | 0.95233235 | 1361.85 | 1 | 591.85 | 0.049598337
33 | 1561.85 | 1 | 716.85 | 0.9522073 | 1356.85 | 1 | 586.85 | 0.049634044
34 | 1556.85 | 1 | 711.85 | 0.95208772 | 1351.85 | 1 | 581.85 | 0.049667898
35 | 1551.85 | 1 | 706.85 | 0.9519734 | 1346.85 | 1 | 576.85 | 0.04969998
36 | 1546.85 | 1 | 701.85 | 0.95186413 | 1341.85 | 1 | 571.85 | 0.049730366
37 | 1541.85 | 1 | 696.85 | 0.9517597 | 1336.85 | 1 | 566.85 | 0.049759131
38 | 1536.85 | 1 | 691.85 | 0.95165993 | 1331.85 | 1 | 561.85 | 0.049786347
39 | 1531.85 | 1 | 686.85 | 0.95156462 | 1326.85 | 1 | 556.85 | 0.049812083
40 | 1526.85 | 1 | 681.85 | 0.9514736 | 1321.85 | 1 | 551.85 | 0.049836406
41 | 1521.85 | 1 | 676.85 | 0.9513867 | 1316.85 | 1 | 546.85 | 0.049859379
42 | 1516.85 | 1 | 671.85 | 0.95130375 | 1311.85 | 1 | 541.85 | 0.049881066
43 | 1511.85 | 1 | 666.85 | 0.9512246 | 1306.85 | 1 | 536.85 | 0.049901525
44 | 1507.356 | 1 | 661.85 | 0.95114909 | 1301.85 | 1 | 531.85 | 0.049920813
45 | 1507.356 | 1 | 656.85 | 0.95107708 | 1296.85 | 1 | 526.85 | 0.049938987
46 | 1506.85 | 0.97969452 | 651.85 | 0.95100843 | 1291.85 | 1 | 521.85 | 0.049956098
47 | 1501.85 | 0.81118844 | 646.85 | 0.95094299 | 1286.85 | 1 | 516.85 | 0.049972198
48 | 1496.85 | 0.68561716 | 641.85 | 0.95088064 | 1281.85 | 1 | 511.85 | 0.049987336
49 | 1491.85 | 0.58854458 | 636.85 | 0.95082126 | 1276.85 | 1 | 506.85 | 0.050001559
50 | 1488.252 | 0.53133039 | 631.85 | 0.95076472 | 1271.85 | 1 | 501.85 | 0.050014913
51 | 1488.252 | 0.53133039 | 626.85 | 0.95071091 | 1266.85 | 1 | 496.85 | 0.050027442
52 | 1487.762 | 0.4290443 | 621.85 | 0.95065971 | 1261.85 | 1 | 491.85 | 0.050039186
53 | 1487.762 | 0.4290443 | 616.85 | 0.95061102 | 1256.85 | 1 | 486.85 | 0.050050187
54 | 1487.762 | 0.4290443 | 611.85 | 0.95056474 | 1251.85 | 1 | 481.85 | 0.050060483
55 | 1486.85 | 0.40834781 | 606.85 | 0.95052075 | 1246.85 | 1 | 476.85 | 0.050070112
56 | 1481.85 | 0.30893163 | 601.85 | 0.95047897 | 1241.85 | 1 | 471.85 | 0.050079108
57 | 1476.85 | 0.22808706 | 596.85 | 0.95043931 | 1236.85 | 1 | 466.85 | 0.050087505
58 | 1471.85 | 0.16067645 | 591.85 | 0.95040166 | 1231.85 | 1 | 461.85 | 0.050095338
59 | 1466.85 | 0.10329329 | 586.85 | 0.95036596 | 1226.85 | 1 | 456.85 | 0.050102636
60 | 1461.85 | 0.053592657 | 581.85 | 0.9503321 | 1221.85 | 1 | 451.85 | 0.050109429
61 | 1456.85 | 0.0099093502 | 576.85 | 0.95030002 | 1216.85 | 1 | 446.85 | 0.050115748
62 | 1455.628 | 0 | 571.85 | 0.95026963 | 1211.85 | 1 | 441.85 | 0.050121617
63 |  |  | 566.85 | 0.95024087 | 1206.85 | 1 | 436.85 | 0.050127065
64 |  |  | 561.85 | 0.95021365 | 1201.85 | 1 | 431.85 | 0.050132116
65 |  |  | 556.85 | 0.95018792 | 1196.85 | 1 | 426.85 | 0.050136793
66 |  |  | 551.85 | 0.95016359 | 1191.85 | 1 | 421.85 | 0.05014112
67 |  |  | 546.85 | 0.95014062 | 1186.85 | 1 | 416.85 | 0.050145118
68 |  |  | 541.85 | 0.95011893 | 1181.85 | 1 | 411.85 | 0.050148807
69 |  |  | 536.85 | 0.95009848 | 1176.85 | 1 | 406.85 | 0.050152209
70 |  |  | 531.85 | 0.95007919 | 1171.85 | 1 | 401.85 | 0.05015534
71 |  |  | 526.85 | 0.95006101 | 1166.85 | 1 | 396.85 | 0.050158219
72 |  |  | 521.85 | 0.9500439 | 1161.85 | 1 | 391.85 | 0.050160863
73 |  |  | 516.85 | 0.9500278 | 1156.85 | 1 | 386.85 | 0.050163288
74 |  |  | 511.85 | 0.95001266 | 1151.85 | 1 | 381.85 | 0.050165509
75 |  |  | 506.85 | 0.94999844 | 1146.85 | 1 | 376.85 | 0.050167539
76 |  |  | 501.85 | 0.94998509 | 1141.85 | 1 | 371.85 | 0.050169393
77 |  |  | 496.85 | 0.94997256 | 1136.85 | 1 | 366.85 | 0.050171084
78 |  |  | 491.85 | 0.94996081 | 1131.85 | 1 | 361.85 | 0.050172623
79 |  |  | 486.85 | 0.94994981 | 1126.85 | 1 | 356.85 | 0.050174022
80 |  |  | 481.85 | 0.94993952 | 1121.85 | 1 | 351.85 | 0.050175292
81 |  |  | 476.85 | 0.94992989 | 1116.85 | 1 | 346.85 | 0.050176442
82 |  |  | 471.85 | 0.94992089 | 1111.85 | 1 | 341.85 | 0.050177483
83 |  |  | 466.85 | 0.94991249 | 1106.85 | 1 | 336.85 | 0.050178422
84 |  |  | 461.85 | 0.94990466 | 1101.85 | 1 | 331.85 | 0.050179268
85 |  |  | 456.85 | 0.94989736 | 1096.85 | 1 | 326.85 | 0.050180029
86 |  |  | 451.85 | 0.94989057 | 1091.85 | 1 | 321.85 | 0.050180713
87 |  |  | 446.85 | 0.94988425 | 1086.85 | 1 | 316.85 | 0.050181325
88 |  |  | 441.85 | 0.94987838 | 1081.85 | 1 | 311.85 | 0.050181873
89 |  |  | 436.85 | 0.94987294 | 1076.85 | 1 | 306.85 | 0.050182362
90 |  |  | 431.85 | 0.94986788 | 1071.85 | 1 | 301.85 | 0.050182797
91 |  |  | 426.85 | 0.94986321 | 1066.85 | 1 | 296.85 | 0.050183183
92 |  |  | 421.85 | 0.94985888 | 1061.85 | 1 | 291.85 | 0.050183526
93 |  |  | 416.85 | 0.94985488 | 1056.85 | 1 | 286.85 | 0.050183829
94 |  |  | 411.85 | 0.94985119 | 1051.85 | 1 | 281.85 | 0.050184096
95 |  |  | 406.85 | 0.94984779 | 1046.85 | 1 | 276.85 | 0.050184331
96 |  |  | 401.85 | 0.94984466 | 1041.85 | 1 | 271.85 | 0.050184538
97 |  |  | 396.85 | 0.94984178 | 1036.85 | 1 | 266.85 | 0.050184718
98 |  |  | 391.85 | 0.94983914 | 1031.85 | 1 | 261.85 | 0.050184876
99 |  |  | 386.85 | 0.94983671 | 1026.85 | 1 | 256.85 | 0.050185013
100 |  |  | 381.85 | 0.94983449 | 1021.85 | 1 | 251.85 | 0.050185133
101 |  |  | 376.85 | 0.94983246 | 1016.85 | 1 | 246.85 | 0.050185236
102 |  |  | 371.85 | 0.94983061 | 1011.85 | 1 | 241.85 | 0.050185325
103 |  |  | 366.85 | 0.94982892 | 1006.85 | 1 | 236.85 | 0.050185401
104 |  |  | 361.85 | 0.94982738 | 1001.85 | 1 | 231.85 | 0.050185467
105 |  |  | 356.85 | 0.94982598 | 996.85 | 1 | 226.85 | 0.050185523
106 |  |  | 351.85 | 0.94982471 | 991.85 | 1 | 221.85 | 0.05018557
107 |  |  | 346.85 | 0.94982356 | 986.85 | 1 | 216.85 | 0.050185611
108 |  |  | 341.85 | 0.94982252 | 981.85 | 1 | 211.85 | 0.050185645
109 |  |  | 336.85 | 0.94982158 | 976.85 | 1 | 206.85 | 0.050185674
110 |  |  | 331.85 | 0.94982073 | 971.85 | 1 | 201.85 | 0.050185698
111 |  |  | 326.85 | 0.94981997 | 966.85 | 1 | 196.85 | 0.050185718
112 |  |  | 321.85 | 0.94981929 | 961.85 | 1 | 191.85 | 0.050185735
113 |  |  | 316.85 | 0.94981867 | 956.85 | 1 | 186.85 | 0.050185748
114 |  |  | 311.85 | 0.94981813 | 951.85 | 1 | 181.85 | 0.05018576
115 |  |  | 306.85 | 0.94981764 | 946.85 | 1 | 176.85 | 0.050185769
116 |  |  | 301.85 | 0.9498172 | 941.85 | 1 | 171.85 | 0.050185777
117 |  |  | 296.85 | 0.94981682 | 936.85 | 1 | 166.85 | 0.050185783
118 |  |  | 291.85 | 0.94981647 | 931.85 | 1 | 161.85 | 0.050185788
119 |  |  | 286.85 | 0.94981617 | 926.85 | 1 | 156.85 | 0.050185792
120 |  |  | 281.85 | 0.9498159 | 921.85 | 1 | 151.85 | 0.050185795
121 |  |  | 276.85 | 0.94981567 | 916.85 | 1 | 146.85 | 0.050185798
122 |  |  | 271.85 | 0.94981546 | 911.85 | 1 | 141.85 | 0.050185799
123 |  |  | 266.85 | 0.94981528 | 906.85 | 1 | 136.85 | 0.050185801
124 |  |  | 261.85 | 0.94981512 | 901.85 | 1 | 131.85 | 0.050185802
125 |  |  | 256.85 | 0.94981499 | 896.85 | 1 | 126.85 | 0.050185803
126 |  |  | 251.85 | 0.94981487 | 891.85 | 1
127 |  |  | 246.85 | 0.94981476 | 886.85 | 1
128 |  |  | 241.85 | 0.94981468 | 881.85 | 1
129 |  |  | 236.85 | 0.9498146 | 876.85 | 1
130 |  |  | 231.85 | 0.94981453 | 871.85 | 1
131 |  |  | 226.85 | 0.94981448 | 866.85 | 1
132 |  |  | 221.85 | 0.94981443 | 861.85 | 1
133 |  |  | 216.85 | 0.94981439 | 856.85 | 1
134 |  |  | 211.85 | 0.94981435 | 851.85 | 1
135 |  |  | 206.85 | 0.94981433 | 846.85 | 1
136 |  |  | 201.85 | 0.9498143 | 841.85 | 1
137 |  |  | 196.85 | 0.94981428 | 836.85 | 1
138 |  |  | 191.85 | 0.94981427 | 831.85 | 1
139 |  |  | 186.85 | 0.94981425 | 826.85 | 1
140 |  |  | 181.85 | 0.94981424 | 821.85 | 1
141 |  |  | 176.85 | 0.94981423 | 816.85 | 1
142 |  |  | 171.85 | 0.94981422 | 814.5640661 | 1
143 |  |  | 166.85 | 0.94981422 | 814.5640661 | 1
144 |  |  | 161.85 | 0.94981421 | 811.85 | 0.96935415
145 |  |  | 156.85 | 0.94981421 | 806.85 | 0.91594415
146 |  |  | 151.85 | 0.9498142 | 801.85 | 0.86622064
147 |  |  | 146.85 | 0.9498142 | 796.85 | 0.81988991
148 |  |  | 141.85 | 0.9498142 | 791.85 | 0.7766791
149 |  |  | 136.85 | 0.9498142 | 786.85 | 0.73633625
150 |  |  | 131.85 | 0.9498142 | 781.85 | 0.69862973
151 |  |  | 126.85 | 0.9498142 | 776.85 | 0.6633472
152 |  |  |  |  | 771.85 | 0.63029446
153 |  |  |  |  | 766.85 | 0.59929408
154 |  |  |  |  | 761.85 | 0.57007416
155 |  |  |  |  | 756.85 | 0.54229234
156 |  |  |  |  | 751.85 | 0.51597037
157 |  |  |  |  | 746.85 | 0.49110944
158 |  |  |  |  | 741.85 | 0.46768566
159 |  |  |  |  | 736.85 | 0.44565698
160 |  |  |  |  | 732.5379 | 0.42773773
161 |  |  |  |  | 732.5379 | 0.42773773
162 |  |  |  |  | 731.85 | 0.10617807
163 |  |  |  |  | 731.6529 | 0