## Sheet1
| BPW(LIQUID):X | BPW(LIQUID):Y | BPW(BCC_A2):X | BPW(BCC_A2):Y | BPW(FCC_A1):X | BPW(FCC_A1):Y | BPW(CEMENTITE):X | BPW(CEMENTITE):Y
0 | 1726.85 | 1 | 1506.232094 | 0 | 1488.308 | 0 | 732.596 | 0
1 | 1721.85 | 1 | 1501.85 | 0.14985924 | 1487.859 | 0.53513375 | 731.85 | 0.038306337
2 | 1716.85 | 1 | 1496.85 | 0.28002426 | 1487.859 | 0.53513375 | 731.664 | 0.049394393
3 | 1711.85 | 1 | 1491.85 | 0.38068953 | 1487.859 | 0.53513375 | 731.664 | 0.049394393
4 | 1706.85 | 1 | 1488.308 | 0.43918493 | 1486.85 | 0.55884415 | 731.664 | 0.049394393
5 | 1701.85 | 1 | 1488.308 | 0.43918493 | 1481.85 | 0.66153284 | 726.85 | 0.049525615
6 | 1696.85 | 1 | 1487.859 | 0 | 1476.85 | 0.74500375 | 721.85 | 0.049656092
7 | 1691.85 | 1 | 811.2871 | 0 | 1471.85 | 0.81456784 | 716.85 | 0.049780877
8 | 1686.85 | 1 | 806.85 | 0.048710318 | 1466.85 | 0.87374833 | 711.85 | 0.049900199
9 | 1681.85 | 1 | 801.85 | 0.10006624 | 1461.85 | 0.92497148 | 706.85 | 0.050014275
10 | 1676.85 | 1 | 796.85 | 0.14795754 | 1456.85 | 0.96996098 | 701.85 | 0.050123315
11 | 1671.85 | 1 | 791.85 | 0.19265624 | 1453.149029 | 1 | 696.85 | 0.050227519
12 | 1666.85 | 1 | 786.85 | 0.23441489 | 1453.149029 | 1 | 691.85 | 0.05032708
13 | 1661.85 | 1 | 781.85 | 0.27346673 | 1453.149029 | 1 | 686.85 | 0.050422183
14 | 1656.85 | 1 | 776.85 | 0.31002634 | 1451.85 | 1 | 681.85 | 0.050513007
15 | 1651.85 | 1 | 771.85 | 0.34429067 | 1446.85 | 1 | 676.85 | 0.050599721
16 | 1646.85 | 1 | 766.85 | 0.37644009 | 1441.85 | 1 | 671.85 | 0.050682491
17 | 1641.85 | 1 | 761.85 | 0.40674895 | 1436.85 | 1 | 666.85 | 0.050761473
18 | 1636.85 | 1 | 756.85 | 0.43557538 | 1431.85 | 1 | 661.85 | 0.05083682
19 | 1631.85 | 1 | 751.85 | 0.46289687 | 1426.85 | 1 | 656.85 | 0.050908678
20 | 1626.85 | 1 | 746.85 | 0.48870993 | 1421.85 | 1 | 651.85 | 0.050977187
21 | 1621.85 | 1 | 741.85 | 0.51303752 | 1416.85 | 1 | 646.85 | 0.051042482
22 | 1616.85 | 1 | 736.85 | 0.53592176 | 1411.85 | 1 | 641.85 | 0.051104694
23 | 1611.85 | 1 | 732.596 | 0.5542963 | 1406.85 | 1 | 636.85 | 0.051163949
24 | 1606.85 | 1 | 732.596 | 0.5542963 | 1401.85 | 1 | 631.85 | 0.051220365
25 | 1601.85 | 1 | 731.85 | 0.86170518 | 1396.85 | 1 | 626.85 | 0.051274061
26 | 1596.85 | 1 | 731.664 | 0.95060561 | 1391.85 | 1 | 621.85 | 0.051325148
27 | 1591.85 | 1 | 731.664 | 0.95060561 | 1386.85 | 1 | 616.85 | 0.051373733
28 | 1586.85 | 1 | 731.664 | 0.95060561 | 1381.85 | 1 | 611.85 | 0.05141992
29 | 1581.85 | 1 | 726.85 | 0.95047438 | 1376.85 | 1 | 606.85 | 0.05146381
30 | 1576.85 | 1 | 721.85 | 0.95034391 | 1371.85 | 1 | 601.85 | 0.051505499
31 | 1571.85 | 1 | 716.85 | 0.95021912 | 1366.85 | 1 | 596.85 | 0.05154508
32 | 1566.85 | 1 | 711.85 | 0.9500998 | 1361.85 | 1 | 591.85 | 0.051582643
33 | 1561.85 | 1 | 706.85 | 0.94998573 | 1356.85 | 1 | 586.85 | 0.051618273
34 | 1556.85 | 1 | 701.85 | 0.94987669 | 1351.85 | 1 | 581.85 | 0.051652054
35 | 1551.85 | 1 | 696.85 | 0.94977248 | 1346.85 | 1 | 576.85 | 0.051684066
36 | 1546.85 | 1 | 691.85 | 0.94967292 | 1341.85 | 1 | 571.85 | 0.051714386
37 | 1541.85 | 1 | 686.85 | 0.94957782 | 1336.85 | 1 | 566.85 | 0.051743089
38 | 1536.85 | 1 | 681.85 | 0.94948699 | 1331.85 | 1 | 561.85 | 0.051770246
39 | 1531.85 | 1 | 676.85 | 0.94940028 | 1326.85 | 1 | 556.85 | 0.051795926
40 | 1526.85 | 1 | 671.85 | 0.94931751 | 1321.85 | 1 | 551.85 | 0.051820196
41 | 1521.85 | 1 | 666.85 | 0.94923853 | 1316.85 | 1 | 546.85 | 0.05184312
42 | 1516.85 | 1 | 661.85 | 0.94916318 | 1311.85 | 1 | 541.85 | 0.05186476
43 | 1511.85 | 1 | 656.85 | 0.94909132 | 1306.85 | 1 | 536.85 | 0.051885174
44 | 1506.85 | 1 | 651.85 | 0.94902281 | 1301.85 | 1 | 531.85 | 0.051904421
45 | 1506.232094 | 1 | 646.85 | 0.94895752 | 1296.85 | 1 | 526.85 | 0.051922554
46 | 1506.232094 | 1 | 641.85 | 0.94889531 | 1291.85 | 1 | 521.85 | 0.051939628
47 | 1501.85 | 0.85014076 | 636.85 | 0.94883605 | 1286.85 | 1 | 516.85 | 0.051955693
48 | 1496.85 | 0.71997574 | 631.85 | 0.94877963 | 1281.85 | 1 | 511.85 | 0.051970798
49 | 1491.85 | 0.61931047 | 626.85 | 0.94872594 | 1276.85 | 1 | 506.85 | 0.051984991
50 | 1488.308 | 0.56081507 | 621.85 | 0.94867485 | 1271.85 | 1 | 501.85 | 0.051998316
51 | 1488.308 | 0.56081507 | 616.85 | 0.94862627 | 1266.85 | 1 | 496.85 | 0.052010817
52 | 1487.859 | 0.46486625 | 611.85 | 0.94858008 | 1261.85 | 1 | 491.85 | 0.052022535
53 | 1487.859 | 0.46486625 | 606.85 | 0.94853619 | 1256.85 | 1 | 486.85 | 0.052033512
54 | 1487.859 | 0.46486625 | 601.85 | 0.9484945 | 1251.85 | 1 | 481.85 | 0.052043786
55 | 1486.85 | 0.44115585 | 596.85 | 0.94845492 | 1246.85 | 1 | 476.85 | 0.052053393
56 | 1481.85 | 0.33846716 | 591.85 | 0.94841736 | 1241.85 | 1 | 471.85 | 0.05206237
57 | 1476.85 | 0.25499625 | 586.85 | 0.94838173 | 1236.85 | 1 | 466.85 | 0.052070749
58 | 1471.85 | 0.18543216 | 581.85 | 0.94834795 | 1231.85 | 1 | 461.85 | 0.052078564
59 | 1466.85 | 0.12625167 | 576.85 | 0.94831593 | 1226.85 | 1 | 456.85 | 0.052085846
60 | 1461.85 | 0.075028518 | 571.85 | 0.94828561 | 1221.85 | 1 | 451.85 | 0.052092625
61 | 1456.85 | 0.030039023 | 566.85 | 0.94825691 | 1216.85 | 1 | 446.85 | 0.052098929
62 | 1453.149029 | 0 | 561.85 | 0.94822975 | 1211.85 | 1 | 441.85 | 0.052104786
63 |  |  | 556.85 | 0.94820407 | 1206.85 | 1 | 436.85 | 0.052110221
64 |  |  | 551.85 | 0.9481798 | 1201.85 | 1 | 431.85 | 0.052115261
65 |  |  | 546.85 | 0.94815688 | 1196.85 | 1 | 426.85 | 0.052119928
66 |  |  | 541.85 | 0.94813524 | 1191.85 | 1 | 421.85 | 0.052124245
67 |  |  | 536.85 | 0.94811483 | 1186.85 | 1 | 416.85 | 0.052128234
68 |  |  | 531.85 | 0.94809558 | 1181.85 | 1 | 411.85 | 0.052131916
69 |  |  | 526.85 | 0.94807745 | 1176.85 | 1 | 406.85 | 0.05213531
70 |  |  | 521.85 | 0.94806037 | 1171.85 | 1 | 401.85 | 0.052138434
71 |  |  | 516.85 | 0.94804431 | 1166.85 | 1 | 396.85 | 0.052141307
72 |  |  | 511.85 | 0.9480292 | 1161.85 | 1 | 391.85 | 0.052143945
73 |  |  | 506.85 | 0.94801501 | 1156.85 | 1 | 386.85 | 0.052146364
74 |  |  | 501.85 | 0.94800168 | 1151.85 | 1 | 381.85 | 0.05214858
75 |  |  | 496.85 | 0.94798918 | 1146.85 | 1 | 376.85 | 0.052150606
76 |  |  | 491.85 | 0.94797746 | 1141.85 | 1 | 371.85 | 0.052152456
77 |  |  | 486.85 | 0.94796649 | 1136.85 | 1 | 366.85 | 0.052154143
78 |  |  | 481.85 | 0.94795621 | 1131.85 | 1 | 361.85 | 0.052155679
79 |  |  | 476.85 | 0.94794661 | 1126.85 | 1 | 356.85 | 0.052157075
80 |  |  | 471.85 | 0.94793763 | 1121.85 | 1 | 351.85 | 0.052158342
81 |  |  | 466.85 | 0.94792925 | 1116.85 | 1 | 346.85 | 0.052159489
82 |  |  | 461.85 | 0.94792144 | 1111.85 | 1 | 341.85 | 0.052160527
83 |  |  | 456.85 | 0.94791415 | 1106.85 | 1 | 336.85 | 0.052161464
84 |  |  | 451.85 | 0.94790738 | 1101.85 | 1 | 331.85 | 0.052162309
85 |  |  | 446.85 | 0.94790107 | 1096.85 | 1 | 326.85 | 0.052163068
86 |  |  | 441.85 | 0.94789521 | 1091.85 | 1 | 321.85 | 0.05216375
87 |  |  | 436.85 | 0.94788978 | 1086.85 | 1 | 316.85 | 0.052164361
88 |  |  | 431.85 | 0.94788474 | 1081.85 | 1 | 311.85 | 0.052164908
89 |  |  | 426.85 | 0.94788007 | 1076.85 | 1 | 306.85 | 0.052165395
90 |  |  | 421.85 | 0.94787575 | 1071.85 | 1 | 301.85 | 0.052165829
91 |  |  | 416.85 | 0.94787177 | 1066.85 | 1 | 296.85 | 0.052166215
92 |  |  | 411.85 | 0.94786808 | 1061.85 | 1 | 291.85 | 0.052166557
93 |  |  | 406.85 | 0.94786469 | 1056.85 | 1 | 286.85 | 0.052166859
94 |  |  | 401.85 | 0.94786157 | 1051.85 | 1 | 281.85 | 0.052167126
95 |  |  | 396.85 | 0.94785869 | 1046.85 | 1 | 276.85 | 0.05216736
96 |  |  | 391.85 | 0.94785605 | 1041.85 | 1 | 271.85 | 0.052167566
97 |  |  | 386.85 | 0.94785364 | 1036.85 | 1 | 266.85 | 0.052167747
98 |  |  | 381.85 | 0.94785142 | 1031.85 | 1 | 261.85 | 0.052167904
99 |  |  | 376.85 | 0.94784939 | 1026.85 | 1 | 256.85 | 0.052168041
100 |  |  | 371.85 | 0.94784754 | 1021.85 | 1 | 251.85 | 0.05216816
101 |  |  | 366.85 | 0.94784586 | 1016.85 | 1 | 246.85 | 0.052168263
102 |  |  | 361.85 | 0.94784432 | 1011.85 | 1 | 241.85 | 0.052168352
103 |  |  | 356.85 | 0.94784293 | 1006.85 | 1 | 236.85 | 0.052168428
104 |  |  | 351.85 | 0.94784166 | 1001.85 | 1 | 231.85 | 0.052168493
105 |  |  | 346.85 | 0.94784051 | 996.85 | 1 | 226.85 | 0.052168549
106 |  |  | 341.85 | 0.94783947 | 991.85 | 1 | 221.85 | 0.052168597
107 |  |  | 336.85 | 0.94783854 | 986.85 | 1 | 216.85 | 0.052168637
108 |  |  | 331.85 | 0.94783769 | 981.85 | 1 | 211.85 | 0.052168671
109 |  |  | 326.85 | 0.94783693 | 976.85 | 1 | 206.85 | 0.0521687
110 |  |  | 321.85 | 0.94783625 | 971.85 | 1 | 201.85 | 0.052168724
111 |  |  | 316.85 | 0.94783564 | 966.85 | 1 | 196.85 | 0.052168744
112 |  |  | 311.85 | 0.94783509 | 961.85 | 1 | 191.85 | 0.052168761
113 |  |  | 306.85 | 0.9478346 | 956.85 | 1 | 186.85 | 0.052168774
114 |  |  | 301.85 | 0.94783417 | 951.85 | 1 | 181.85 | 0.052168786
115 |  |  | 296.85 | 0.94783379 | 946.85 | 1 | 176.85 | 0.052168795
116 |  |  | 291.85 | 0.94783344 | 941.85 | 1 | 171.85 | 0.052168803
117 |  |  | 286.85 | 0.94783314 | 936.85 | 1 | 166.85 | 0.052168809
118 |  |  | 281.85 | 0.94783287 | 931.85 | 1 | 161.85 | 0.052168814
119 |  |  | 276.85 | 0.94783264 | 926.85 | 1 | 156.85 | 0.052168818
120 |  |  | 271.85 | 0.94783243 | 921.85 | 1 | 151.85 | 0.052168821
121 |  |  | 266.85 | 0.94783225 | 916.85 | 1 | 146.85 | 0.052168823
122 |  |  | 261.85 | 0.9478321 | 911.85 | 1 | 141.85 | 0.052168825
123 |  |  | 256.85 | 0.94783196 | 906.85 | 1 | 136.85 | 0.052168827
124 |  |  | 251.85 | 0.94783184 | 901.85 | 1 | 131.85 | 0.052168828
125 |  |  | 246.85 | 0.94783174 | 896.85 | 1 | 126.85 | 0.052168829
126 |  |  | 241.85 | 0.94783165 | 891.85 | 1
127 |  |  | 236.85 | 0.94783157 | 886.85 | 1
128 |  |  | 231.85 | 0.94783151 | 881.85 | 1
129 |  |  | 226.85 | 0.94783145 | 876.85 | 1
130 |  |  | 221.85 | 0.9478314 | 871.85 | 1
131 |  |  | 216.85 | 0.94783136 | 866.85 | 1
132 |  |  | 211.85 | 0.94783133 | 861.85 | 1
133 |  |  | 206.85 | 0.9478313 | 856.85 | 1
134 |  |  | 201.85 | 0.94783128 | 851.85 | 1
135 |  |  | 196.85 | 0.94783126 | 846.85 | 1
136 |  |  | 191.85 | 0.94783124 | 841.85 | 1
137 |  |  | 186.85 | 0.94783123 | 836.85 | 1
138 |  |  | 181.85 | 0.94783121 | 831.85 | 1
139 |  |  | 176.85 | 0.9478312 | 826.85 | 1
140 |  |  | 171.85 | 0.9478312 | 821.85 | 1
141 |  |  | 166.85 | 0.94783119 | 816.85 | 1
142 |  |  | 161.85 | 0.94783119 | 811.85 | 1
143 |  |  | 156.85 | 0.94783118 | 811.2871 | 1
144 |  |  | 151.85 | 0.94783118 | 811.2871 | 1
145 |  |  | 146.85 | 0.94783118 | 806.85 | 0.95128968
146 |  |  | 141.85 | 0.94783117 | 801.85 | 0.89993376
147 |  |  | 136.85 | 0.94783117 | 796.85 | 0.85204246
148 |  |  | 131.85 | 0.94783117 | 791.85 | 0.80734376
149 |  |  | 126.85 | 0.94783117 | 786.85 | 0.76558511
150 |  |  |  |  | 781.85 | 0.72653327
151 |  |  |  |  | 776.85 | 0.68997366
152 |  |  |  |  | 771.85 | 0.65570933
153 |  |  |  |  | 766.85 | 0.62355991
154 |  |  |  |  | 761.85 | 0.59325105
155 |  |  |  |  | 756.85 | 0.56442462
156 |  |  |  |  | 751.85 | 0.53710313
157 |  |  |  |  | 746.85 | 0.51129007
158 |  |  |  |  | 741.85 | 0.48696248
159 |  |  |  |  | 736.85 | 0.46407824
160 |  |  |  |  | 732.596 | 0.4457037
161 |  |  |  |  | 732.596 | 0.4457037
162 |  |  |  |  | 731.85 | 0.099988478
163 |  |  |  |  | 731.664 | 0