## Sheet1
| BPW(LIQUID):X | BPW(LIQUID):Y | BPW(BCC_A2):X | BPW(BCC_A2):Y | BPW(FCC_A1):X | BPW(FCC_A1):Y | BPW(CEMENTITE):X | BPW(CEMENTITE):Y
0 | 1726.85 | 1 | 1505.104 | 0 | 1488.363 | 0 | 732.6552 | 0
1 | 1721.85 | 1 | 1501.85 | 0.11097073 | 1487.953 | 0.4992758 | 731.85 | 0.040981415
2 | 1716.85 | 1 | 1496.85 | 0.24571461 | 1487.953 | 0.4992758 | 731.6752 | 0.051383086
3 | 1711.85 | 1 | 1491.85 | 0.34996198 | 1487.953 | 0.4992758 | 731.6752 | 0.051383086
4 | 1706.85 | 1 | 1488.363 | 0.40968411 | 1486.85 | 0.52609365 | 731.6752 | 0.051383086
5 | 1701.85 | 1 | 1488.363 | 0.40968411 | 1481.85 | 0.63204428 | 726.85 | 0.051514338
6 | 1696.85 | 1 | 1487.953 | 0 | 1476.85 | 0.71813354 | 721.85 | 0.051644535
7 | 1691.85 | 1 | 808.0789 | 0 | 1471.85 | 0.78984497 | 716.85 | 0.051769054
8 | 1686.85 | 1 | 806.85 | 0.013588034 | 1466.85 | 0.85081795 | 711.85 | 0.05188812
9 | 1681.85 | 1 | 801.85 | 0.066541634 | 1461.85 | 0.90355977 | 706.85 | 0.052001952
10 | 1676.85 | 1 | 796.85 | 0.11596443 | 1456.85 | 0.94985233 | 701.85 | 0.052110759
11 | 1671.85 | 1 | 791.85 | 0.16212669 | 1451.85 | 0.99099562 | 696.85 | 0.052214739
12 | 1666.85 | 1 | 786.85 | 0.20528076 | 1450.679 | 1 | 691.85 | 0.052314087
13 | 1661.85 | 1 | 781.85 | 0.24566079 | 1450.679 | 1 | 686.85 | 0.052408987
14 | 1656.85 | 1 | 776.85 | 0.28348309 | 1450.679 | 1 | 681.85 | 0.052499616
15 | 1651.85 | 1 | 771.85 | 0.31894685 | 1446.85 | 1 | 676.85 | 0.052586144
16 | 1646.85 | 1 | 766.85 | 0.35223506 | 1441.85 | 1 | 671.85 | 0.052668736
17 | 1641.85 | 1 | 761.85 | 0.38362379 | 1436.85 | 1 | 666.85 | 0.052747548
18 | 1636.85 | 1 | 756.85 | 0.41348695 | 1431.85 | 1 | 661.85 | 0.052822733
19 | 1631.85 | 1 | 751.85 | 0.44180141 | 1426.85 | 1 | 656.85 | 0.052894437
20 | 1626.85 | 1 | 746.85 | 0.46856115 | 1421.85 | 1 | 651.85 | 0.052962798
21 | 1621.85 | 1 | 741.85 | 0.493788 | 1416.85 | 1 | 646.85 | 0.053027953
22 | 1616.85 | 1 | 736.85 | 0.51752403 | 1411.85 | 1 | 641.85 | 0.053090032
23 | 1611.85 | 1 | 732.6552 | 0.53632808 | 1406.85 | 1 | 636.85 | 0.053149158
24 | 1606.85 | 1 | 732.6552 | 0.53632808 | 1401.85 | 1 | 631.85 | 0.053205454
25 | 1601.85 | 1 | 731.85 | 0.8652197 | 1396.85 | 1 | 626.85 | 0.053259033
26 | 1596.85 | 1 | 731.6752 | 0.94861691 | 1391.85 | 1 | 621.85 | 0.05331001
27 | 1591.85 | 1 | 731.6752 | 0.94861691 | 1386.85 | 1 | 616.85 | 0.05335849
28 | 1586.85 | 1 | 731.6752 | 0.94861691 | 1381.85 | 1 | 611.85 | 0.053404578
29 | 1581.85 | 1 | 726.85 | 0.94848566 | 1376.85 | 1 | 606.85 | 0.053448373
30 | 1576.85 | 1 | 721.85 | 0.94835546 | 1371.85 | 1 | 601.85 | 0.053489972
31 | 1571.85 | 1 | 716.85 | 0.94823095 | 1366.85 | 1 | 596.85 | 0.053529467
32 | 1566.85 | 1 | 711.85 | 0.94811188 | 1361.85 | 1 | 591.85 | 0.053566949
33 | 1561.85 | 1 | 706.85 | 0.94799805 | 1356.85 | 1 | 586.85 | 0.053602502
34 | 1556.85 | 1 | 701.85 | 0.94788924 | 1351.85 | 1 | 581.85 | 0.053636209
35 | 1551.85 | 1 | 696.85 | 0.94778526 | 1346.85 | 1 | 576.85 | 0.053668152
36 | 1546.85 | 1 | 691.85 | 0.94768591 | 1341.85 | 1 | 571.85 | 0.053698406
37 | 1541.85 | 1 | 686.85 | 0.94759101 | 1336.85 | 1 | 566.85 | 0.053727047
38 | 1536.85 | 1 | 681.85 | 0.94750038 | 1331.85 | 1 | 561.85 | 0.053754145
39 | 1531.85 | 1 | 676.85 | 0.94741386 | 1326.85 | 1 | 556.85 | 0.053779769
40 | 1526.85 | 1 | 671.85 | 0.94733126 | 1321.85 | 1 | 551.85 | 0.053803987
41 | 1521.85 | 1 | 666.85 | 0.94725245 | 1316.85 | 1 | 546.85 | 0.053826861
42 | 1516.85 | 1 | 661.85 | 0.94717727 | 1311.85 | 1 | 541.85 | 0.053848453
43 | 1511.85 | 1 | 656.85 | 0.94710556 | 1306.85 | 1 | 536.85 | 0.053868823
44 | 1506.85 | 1 | 651.85 | 0.9470372 | 1301.85 | 1 | 531.85 | 0.053888028
45 | 1505.104 | 1 | 646.85 | 0.94697205 | 1296.85 | 1 | 526.85 | 0.053906122
46 | 1505.104 | 1 | 641.85 | 0.94690997 | 1291.85 | 1 | 521.85 | 0.053923159
47 | 1501.85 | 0.88902927 | 636.85 | 0.94685084 | 1286.85 | 1 | 516.85 | 0.053939189
48 | 1496.85 | 0.75428539 | 631.85 | 0.94679455 | 1281.85 | 1 | 511.85 | 0.053954261
49 | 1491.85 | 0.65003802 | 626.85 | 0.94674097 | 1276.85 | 1 | 506.85 | 0.053968422
50 | 1488.363 | 0.59031589 | 621.85 | 0.94668999 | 1271.85 | 1 | 501.85 | 0.053981718
51 | 1488.363 | 0.59031589 | 616.85 | 0.94664151 | 1266.85 | 1 | 496.85 | 0.053994191
52 | 1487.953 | 0.5007242 | 611.85 | 0.94659542 | 1261.85 | 1 | 491.85 | 0.054005885
53 | 1487.953 | 0.5007242 | 606.85 | 0.94655163 | 1256.85 | 1 | 486.85 | 0.054016838
54 | 1487.953 | 0.5007242 | 601.85 | 0.94651003 | 1251.85 | 1 | 481.85 | 0.054027089
55 | 1486.85 | 0.47390635 | 596.85 | 0.94647053 | 1246.85 | 1 | 476.85 | 0.054036675
56 | 1481.85 | 0.36795572 | 591.85 | 0.94643305 | 1241.85 | 1 | 471.85 | 0.054045631
57 | 1476.85 | 0.28186646 | 586.85 | 0.9463975 | 1236.85 | 1 | 466.85 | 0.054053992
58 | 1471.85 | 0.21015503 | 581.85 | 0.94636379 | 1231.85 | 1 | 461.85 | 0.05406179
59 | 1466.85 | 0.14918205 | 576.85 | 0.94633185 | 1226.85 | 1 | 456.85 | 0.054069056
60 | 1461.85 | 0.096440226 | 571.85 | 0.94630159 | 1221.85 | 1 | 451.85 | 0.05407582
61 | 1456.85 | 0.050147675 | 566.85 | 0.94627295 | 1216.85 | 1 | 446.85 | 0.05408211
62 | 1451.85 | 0.0090043768 | 561.85 | 0.94624586 | 1211.85 | 1 | 441.85 | 0.054087954
63 | 1450.679 | 0 | 556.85 | 0.94622023 | 1206.85 | 1 | 436.85 | 0.054093378
64 |  |  | 551.85 | 0.94619601 | 1201.85 | 1 | 431.85 | 0.054098406
65 |  |  | 546.85 | 0.94617314 | 1196.85 | 1 | 426.85 | 0.054103063
66 |  |  | 541.85 | 0.94615155 | 1191.85 | 1 | 421.85 | 0.05410737
67 |  |  | 536.85 | 0.94613118 | 1186.85 | 1 | 416.85 | 0.054111351
68 |  |  | 531.85 | 0.94611197 | 1181.85 | 1 | 411.85 | 0.054115024
69 |  |  | 526.85 | 0.94609388 | 1176.85 | 1 | 406.85 | 0.05411841
70 |  |  | 521.85 | 0.94607684 | 1171.85 | 1 | 401.85 | 0.054121528
71 |  |  | 516.85 | 0.94606081 | 1166.85 | 1 | 396.85 | 0.054124394
72 |  |  | 511.85 | 0.94604574 | 1161.85 | 1 | 391.85 | 0.054127027
73 |  |  | 506.85 | 0.94603158 | 1156.85 | 1 | 386.85 | 0.054129441
74 |  |  | 501.85 | 0.94601828 | 1151.85 | 1 | 381.85 | 0.054131651
75 |  |  | 496.85 | 0.94600581 | 1146.85 | 1 | 376.85 | 0.054133673
76 |  |  | 491.85 | 0.94599412 | 1141.85 | 1 | 371.85 | 0.054135519
77 |  |  | 486.85 | 0.94598316 | 1136.85 | 1 | 366.85 | 0.054137202
78 |  |  | 481.85 | 0.94597291 | 1131.85 | 1 | 361.85 | 0.054138734
79 |  |  | 476.85 | 0.94596333 | 1126.85 | 1 | 356.85 | 0.054140127
80 |  |  | 471.85 | 0.94595437 | 1121.85 | 1 | 351.85 | 0.054141391
81 |  |  | 466.85 | 0.94594601 | 1116.85 | 1 | 346.85 | 0.054142536
82 |  |  | 461.85 | 0.94593821 | 1111.85 | 1 | 341.85 | 0.054143572
83 |  |  | 456.85 | 0.94593094 | 1106.85 | 1 | 336.85 | 0.054144507
84 |  |  | 451.85 | 0.94592418 | 1101.85 | 1 | 331.85 | 0.054145349
85 |  |  | 446.85 | 0.94591789 | 1096.85 | 1 | 326.85 | 0.054146107
86 |  |  | 441.85 | 0.94591205 | 1091.85 | 1 | 321.85 | 0.054146788
87 |  |  | 436.85 | 0.94590662 | 1086.85 | 1 | 316.85 | 0.054147397
88 |  |  | 431.85 | 0.94590159 | 1081.85 | 1 | 311.85 | 0.054147942
89 |  |  | 426.85 | 0.94589694 | 1076.85 | 1 | 306.85 | 0.054148429
90 |  |  | 421.85 | 0.94589263 | 1071.85 | 1 | 301.85 | 0.054148862
91 |  |  | 416.85 | 0.94588865 | 1066.85 | 1 | 296.85 | 0.054149247
92 |  |  | 411.85 | 0.94588498 | 1061.85 | 1 | 291.85 | 0.054149588
93 |  |  | 406.85 | 0.94588159 | 1056.85 | 1 | 286.85 | 0.054149889
94 |  |  | 401.85 | 0.94587847 | 1051.85 | 1 | 281.85 | 0.054150155
95 |  |  | 396.85 | 0.94587561 | 1046.85 | 1 | 276.85 | 0.05415039
96 |  |  | 391.85 | 0.94587297 | 1041.85 | 1 | 271.85 | 0.054150595
97 |  |  | 386.85 | 0.94587056 | 1036.85 | 1 | 266.85 | 0.054150775
98 |  |  | 381.85 | 0.94586835 | 1031.85 | 1 | 261.85 | 0.054150932
99 |  |  | 376.85 | 0.94586633 | 1026.85 | 1 | 256.85 | 0.054151069
100 |  |  | 371.85 | 0.94586448 | 1021.85 | 1 | 251.85 | 0.054151187
101 |  |  | 366.85 | 0.9458628 | 1016.85 | 1 | 246.85 | 0.05415129
102 |  |  | 361.85 | 0.94586127 | 1011.85 | 1 | 241.85 | 0.054151378
103 |  |  | 356.85 | 0.94585987 | 1006.85 | 1 | 236.85 | 0.054151455
104 |  |  | 351.85 | 0.94585861 | 1001.85 | 1 | 231.85 | 0.05415152
105 |  |  | 346.85 | 0.94585746 | 996.85 | 1 | 226.85 | 0.054151576
106 |  |  | 341.85 | 0.94585643 | 991.85 | 1 | 221.85 | 0.054151623
107 |  |  | 336.85 | 0.94585549 | 986.85 | 1 | 216.85 | 0.054151663
108 |  |  | 331.85 | 0.94585465 | 981.85 | 1 | 211.85 | 0.054151697
109 |  |  | 326.85 | 0.94585389 | 976.85 | 1 | 206.85 | 0.054151726
110 |  |  | 321.85 | 0.94585321 | 971.85 | 1 | 201.85 | 0.05415175
111 |  |  | 316.85 | 0.9458526 | 966.85 | 1 | 196.85 | 0.05415177
112 |  |  | 311.85 | 0.94585206 | 961.85 | 1 | 191.85 | 0.054151787
113 |  |  | 306.85 | 0.94585157 | 956.85 | 1 | 186.85 | 0.0541518
114 |  |  | 301.85 | 0.94585114 | 951.85 | 1 | 181.85 | 0.054151812
115 |  |  | 296.85 | 0.94585075 | 946.85 | 1 | 176.85 | 0.054151821
116 |  |  | 291.85 | 0.94585041 | 941.85 | 1 | 171.85 | 0.054151828
117 |  |  | 286.85 | 0.94585011 | 936.85 | 1 | 166.85 | 0.054151835
118 |  |  | 281.85 | 0.94584984 | 931.85 | 1 | 161.85 | 0.05415184
119 |  |  | 276.85 | 0.94584961 | 926.85 | 1 | 156.85 | 0.054151843
120 |  |  | 271.85 | 0.9458494 | 921.85 | 1 | 151.85 | 0.054151847
121 |  |  | 266.85 | 0.94584923 | 916.85 | 1 | 146.85 | 0.054151849
122 |  |  | 261.85 | 0.94584907 | 911.85 | 1 | 141.85 | 0.054151851
123 |  |  | 256.85 | 0.94584893 | 906.85 | 1 | 136.85 | 0.054151853
124 |  |  | 251.85 | 0.94584881 | 901.85 | 1 | 131.85 | 0.054151854
125 |  |  | 246.85 | 0.94584871 | 896.85 | 1 | 126.85 | 0.054151855
126 |  |  | 241.85 | 0.94584862 | 891.85 | 1
127 |  |  | 236.85 | 0.94584855 | 886.85 | 1
128 |  |  | 231.85 | 0.94584848 | 881.85 | 1
129 |  |  | 226.85 | 0.94584842 | 876.85 | 1
130 |  |  | 221.85 | 0.94584838 | 871.85 | 1
131 |  |  | 216.85 | 0.94584834 | 866.85 | 1
132 |  |  | 211.85 | 0.9458483 | 861.85 | 1
133 |  |  | 206.85 | 0.94584827 | 856.85 | 1
134 |  |  | 201.85 | 0.94584825 | 851.85 | 1
135 |  |  | 196.85 | 0.94584823 | 846.85 | 1
136 |  |  | 191.85 | 0.94584821 | 841.85 | 1
137 |  |  | 186.85 | 0.9458482 | 836.85 | 1
138 |  |  | 181.85 | 0.94584819 | 831.85 | 1
139 |  |  | 176.85 | 0.94584818 | 826.85 | 1
140 |  |  | 171.85 | 0.94584817 | 821.85 | 1
141 |  |  | 166.85 | 0.94584817 | 816.85 | 1
142 |  |  | 161.85 | 0.94584816 | 811.85 | 1
143 |  |  | 156.85 | 0.94584816 | 808.0789 | 1
144 |  |  | 151.85 | 0.94584815 | 808.0789 | 1
145 |  |  | 146.85 | 0.94584815 | 806.85 | 0.98641197
146 |  |  | 141.85 | 0.94584815 | 801.85 | 0.93345837
147 |  |  | 136.85 | 0.94584815 | 796.85 | 0.88403557
148 |  |  | 131.85 | 0.94584815 | 791.85 | 0.83787331
149 |  |  | 126.85 | 0.94584815 | 786.85 | 0.79471924
150 |  |  |  |  | 781.85 | 0.75433921
151 |  |  |  |  | 776.85 | 0.71651691
152 |  |  |  |  | 771.85 | 0.68105315
153 |  |  |  |  | 766.85 | 0.64776494
154 |  |  |  |  | 761.85 | 0.61637621
155 |  |  |  |  | 756.85 | 0.58651305
156 |  |  |  |  | 751.85 | 0.55819859
157 |  |  |  |  | 746.85 | 0.53143885
158 |  |  |  |  | 741.85 | 0.506212
159 |  |  |  |  | 736.85 | 0.48247597
160 |  |  |  |  | 732.6552 | 0.46367192
161 |  |  |  |  | 732.6552 | 0.46367192
162 |  |  |  |  | 731.85 | 0.093798885
163 |  |  |  |  | 731.6752 | 0