## Sheet1
| BPW(LIQUID):X | BPW(LIQUID):Y | BPW(BCC_A2):X | BPW(BCC_A2):Y | BPW(FCC_A1):X | BPW(FCC_A1):Y | BPW(CEMENTITE):X | BPW(CEMENTITE):Y
0 | 1726.85 | 1 | 1503.971 | 0 | 1488.417 | 0 | 732.7155 | 0
1 | 1721.85 | 1 | 1501.85 | 0.072143622 | 1488.045 | 0.46338311 | 731.85 | 0.043656493
2 | 1716.85 | 1 | 1496.85 | 0.21145223 | 1488.045 | 0.46338311 | 731.6863 | 0.053371779
3 | 1711.85 | 1 | 1491.85 | 0.31927156 | 1488.045 | 0.46338311 | 731.6863 | 0.053371779
4 | 1706.85 | 1 | 1488.417 | 0.38016752 | 1486.85 | 0.49339815 | 731.6863 | 0.053371779
5 | 1701.85 | 1 | 1488.417 | 0.38016752 | 1481.85 | 0.60260073 | 726.85 | 0.05350306
6 | 1696.85 | 1 | 1488.045 | 0 | 1476.85 | 0.6913008 | 721.85 | 0.053632979
7 | 1691.85 | 1 | 804.9364 | 0 | 1471.85 | 0.76515374 | 716.85 | 0.053757231
8 | 1686.85 | 1 | 801.85 | 0.033209979 | 1466.85 | 0.82791461 | 711.85 | 0.053876042
9 | 1681.85 | 1 | 796.85 | 0.084134615 | 1461.85 | 0.88217143 | 706.85 | 0.05398963
10 | 1676.85 | 1 | 791.85 | 0.13173557 | 1456.85 | 0.92976405 | 701.85 | 0.054098203
11 | 1671.85 | 1 | 786.85 | 0.17626418 | 1451.85 | 0.9720352 | 696.85 | 0.05420196
12 | 1666.85 | 1 | 781.85 | 0.21795487 | 1448.216 | 1 | 691.85 | 0.054301095
13 | 1661.85 | 1 | 776.85 | 0.2570251 | 1448.216 | 1 | 686.85 | 0.054395791
14 | 1656.85 | 1 | 771.85 | 0.29367584 | 1448.216 | 1 | 681.85 | 0.054486225
15 | 1651.85 | 1 | 766.85 | 0.32809231 | 1446.85 | 1 | 676.85 | 0.054572567
16 | 1646.85 | 1 | 761.85 | 0.36055162 | 1441.85 | 1 | 671.85 | 0.054654981
17 | 1641.85 | 1 | 756.85 | 0.39144342 | 1436.85 | 1 | 666.85 | 0.054733624
18 | 1636.85 | 1 | 751.85 | 0.42074411 | 1431.85 | 1 | 661.85 | 0.054808647
19 | 1631.85 | 1 | 746.85 | 0.44844494 | 1426.85 | 1 | 656.85 | 0.054880196
20 | 1626.85 | 1 | 741.85 | 0.47456642 | 1421.85 | 1 | 651.85 | 0.05494841
21 | 1621.85 | 1 | 736.85 | 0.49915035 | 1416.85 | 1 | 646.85 | 0.055013425
22 | 1616.85 | 1 | 732.7155 | 0.51835758 | 1411.85 | 1 | 641.85 | 0.055075369
23 | 1611.85 | 1 | 732.7155 | 0.51835758 | 1406.85 | 1 | 636.85 | 0.055134368
24 | 1606.85 | 1 | 731.85 | 0.86873422 | 1401.85 | 1 | 631.85 | 0.055190542
25 | 1601.85 | 1 | 731.6863 | 0.94662822 | 1396.85 | 1 | 626.85 | 0.055244006
26 | 1596.85 | 1 | 731.6863 | 0.94662822 | 1391.85 | 1 | 621.85 | 0.055294872
27 | 1591.85 | 1 | 731.6863 | 0.94662822 | 1386.85 | 1 | 616.85 | 0.055343247
28 | 1586.85 | 1 | 726.85 | 0.94649694 | 1381.85 | 1 | 611.85 | 0.055389235
29 | 1581.85 | 1 | 721.85 | 0.94636702 | 1376.85 | 1 | 606.85 | 0.055432936
30 | 1576.85 | 1 | 716.85 | 0.94624277 | 1371.85 | 1 | 601.85 | 0.055474445
31 | 1571.85 | 1 | 711.85 | 0.94612396 | 1366.85 | 1 | 596.85 | 0.055513855
32 | 1566.85 | 1 | 706.85 | 0.94601037 | 1361.85 | 1 | 591.85 | 0.055551254
33 | 1561.85 | 1 | 701.85 | 0.9459018 | 1356.85 | 1 | 586.85 | 0.05558673
34 | 1556.85 | 1 | 696.85 | 0.94579804 | 1351.85 | 1 | 581.85 | 0.055620365
35 | 1551.85 | 1 | 691.85 | 0.94569891 | 1346.85 | 1 | 576.85 | 0.055652238
36 | 1546.85 | 1 | 686.85 | 0.94560421 | 1341.85 | 1 | 571.85 | 0.055682427
37 | 1541.85 | 1 | 681.85 | 0.94551378 | 1336.85 | 1 | 566.85 | 0.055711005
38 | 1536.85 | 1 | 676.85 | 0.94542743 | 1331.85 | 1 | 561.85 | 0.055738044
39 | 1531.85 | 1 | 671.85 | 0.94534502 | 1326.85 | 1 | 556.85 | 0.055763613
40 | 1526.85 | 1 | 666.85 | 0.94526638 | 1321.85 | 1 | 551.85 | 0.055787777
41 | 1521.85 | 1 | 661.85 | 0.94519135 | 1316.85 | 1 | 546.85 | 0.055810602
42 | 1516.85 | 1 | 656.85 | 0.9451198 | 1311.85 | 1 | 541.85 | 0.055832147
43 | 1511.85 | 1 | 651.85 | 0.94505159 | 1306.85 | 1 | 536.85 | 0.055852472
44 | 1506.85 | 1 | 646.85 | 0.94498658 | 1301.85 | 1 | 531.85 | 0.055871635
45 | 1503.971 | 1 | 641.85 | 0.94492463 | 1296.85 | 1 | 526.85 | 0.05588969
46 | 1503.971 | 1 | 636.85 | 0.94486563 | 1291.85 | 1 | 521.85 | 0.055906689
47 | 1501.85 | 0.92785638 | 631.85 | 0.94480946 | 1286.85 | 1 | 516.85 | 0.055922684
48 | 1496.85 | 0.78854777 | 626.85 | 0.94475599 | 1281.85 | 1 | 511.85 | 0.055937723
49 | 1491.85 | 0.68072844 | 621.85 | 0.94470513 | 1276.85 | 1 | 506.85 | 0.055951853
50 | 1488.417 | 0.61983248 | 616.85 | 0.94465675 | 1271.85 | 1 | 501.85 | 0.05596512
51 | 1488.417 | 0.61983248 | 611.85 | 0.94461076 | 1266.85 | 1 | 496.85 | 0.055977566
52 | 1488.045 | 0.53661689 | 606.85 | 0.94456706 | 1261.85 | 1 | 491.85 | 0.055989234
53 | 1488.045 | 0.53661689 | 601.85 | 0.94452556 | 1256.85 | 1 | 486.85 | 0.056000163
54 | 1488.045 | 0.53661689 | 596.85 | 0.94448615 | 1251.85 | 1 | 481.85 | 0.056010391
55 | 1486.85 | 0.50660185 | 591.85 | 0.94444875 | 1246.85 | 1 | 476.85 | 0.056019956
56 | 1481.85 | 0.39739927 | 586.85 | 0.94441327 | 1241.85 | 1 | 471.85 | 0.056028893
57 | 1476.85 | 0.3086992 | 581.85 | 0.94437964 | 1236.85 | 1 | 466.85 | 0.056037236
58 | 1471.85 | 0.23484626 | 576.85 | 0.94434776 | 1231.85 | 1 | 461.85 | 0.056045016
59 | 1466.85 | 0.17208539 | 571.85 | 0.94431757 | 1226.85 | 1 | 456.85 | 0.056052266
60 | 1461.85 | 0.11782857 | 566.85 | 0.94428899 | 1221.85 | 1 | 451.85 | 0.056059015
61 | 1456.85 | 0.070235951 | 561.85 | 0.94426196 | 1216.85 | 1 | 446.85 | 0.056065292
62 | 1451.85 | 0.027964796 | 556.85 | 0.94423639 | 1211.85 | 1 | 441.85 | 0.056071123
63 | 1448.216 | 0 | 551.85 | 0.94421222 | 1206.85 | 1 | 436.85 | 0.056076534
64 |  |  | 546.85 | 0.9441894 | 1201.85 | 1 | 431.85 | 0.056081551
65 |  |  | 541.85 | 0.94416785 | 1196.85 | 1 | 426.85 | 0.056086198
66 |  |  | 536.85 | 0.94414753 | 1191.85 | 1 | 421.85 | 0.056090496
67 |  |  | 531.85 | 0.94412836 | 1186.85 | 1 | 416.85 | 0.056094467
68 |  |  | 526.85 | 0.94411031 | 1181.85 | 1 | 411.85 | 0.056098133
69 |  |  | 521.85 | 0.94409331 | 1176.85 | 1 | 406.85 | 0.056101511
70 |  |  | 516.85 | 0.94407732 | 1171.85 | 1 | 401.85 | 0.056104622
71 |  |  | 511.85 | 0.94406228 | 1166.85 | 1 | 396.85 | 0.056107482
72 |  |  | 506.85 | 0.94404815 | 1161.85 | 1 | 391.85 | 0.056110108
73 |  |  | 501.85 | 0.94403488 | 1156.85 | 1 | 386.85 | 0.056112517
74 |  |  | 496.85 | 0.94402243 | 1151.85 | 1 | 381.85 | 0.056114723
75 |  |  | 491.85 | 0.94401077 | 1146.85 | 1 | 376.85 | 0.05611674
76 |  |  | 486.85 | 0.94399984 | 1141.85 | 1 | 371.85 | 0.056118581
77 |  |  | 481.85 | 0.94398961 | 1136.85 | 1 | 366.85 | 0.056120261
78 |  |  | 476.85 | 0.94398004 | 1131.85 | 1 | 361.85 | 0.05612179
79 |  |  | 471.85 | 0.94397111 | 1126.85 | 1 | 356.85 | 0.056123179
80 |  |  | 466.85 | 0.94396276 | 1121.85 | 1 | 351.85 | 0.056124441
81 |  |  | 461.85 | 0.94395498 | 1116.85 | 1 | 346.85 | 0.056125583
82 |  |  | 456.85 | 0.94394773 | 1111.85 | 1 | 341.85 | 0.056126616
83 |  |  | 451.85 | 0.94394098 | 1106.85 | 1 | 336.85 | 0.056127549
84 |  |  | 446.85 | 0.94393471 | 1101.85 | 1 | 331.85 | 0.05612839
85 |  |  | 441.85 | 0.94392888 | 1096.85 | 1 | 326.85 | 0.056129146
86 |  |  | 436.85 | 0.94392347 | 1091.85 | 1 | 321.85 | 0.056129825
87 |  |  | 431.85 | 0.94391845 | 1086.85 | 1 | 316.85 | 0.056130433
88 |  |  | 426.85 | 0.9439138 | 1081.85 | 1 | 311.85 | 0.056130977
89 |  |  | 421.85 | 0.9439095 | 1076.85 | 1 | 306.85 | 0.056131462
90 |  |  | 416.85 | 0.94390553 | 1071.85 | 1 | 301.85 | 0.056131895
91 |  |  | 411.85 | 0.94390187 | 1066.85 | 1 | 296.85 | 0.056132279
92 |  |  | 406.85 | 0.94389849 | 1061.85 | 1 | 291.85 | 0.056132619
93 |  |  | 401.85 | 0.94389538 | 1056.85 | 1 | 286.85 | 0.05613292
94 |  |  | 396.85 | 0.94389252 | 1051.85 | 1 | 281.85 | 0.056133185
95 |  |  | 391.85 | 0.94388989 | 1046.85 | 1 | 276.85 | 0.056133419
96 |  |  | 386.85 | 0.94388748 | 1041.85 | 1 | 271.85 | 0.056133624
97 |  |  | 381.85 | 0.94388528 | 1036.85 | 1 | 266.85 | 0.056133803
98 |  |  | 376.85 | 0.94388326 | 1031.85 | 1 | 261.85 | 0.05613396
99 |  |  | 371.85 | 0.94388142 | 1026.85 | 1 | 256.85 | 0.056134096
100 |  |  | 366.85 | 0.94387974 | 1021.85 | 1 | 251.85 | 0.056134215
101 |  |  | 361.85 | 0.94387821 | 1016.85 | 1 | 246.85 | 0.056134317
102 |  |  | 356.85 | 0.94387682 | 1011.85 | 1 | 241.85 | 0.056134405
103 |  |  | 351.85 | 0.94387556 | 1006.85 | 1 | 236.85 | 0.056134481
104 |  |  | 346.85 | 0.94387442 | 1001.85 | 1 | 231.85 | 0.056134546
105 |  |  | 341.85 | 0.94387338 | 996.85 | 1 | 226.85 | 0.056134602
106 |  |  | 336.85 | 0.94387245 | 991.85 | 1 | 221.85 | 0.056134649
107 |  |  | 331.85 | 0.94387161 | 986.85 | 1 | 216.85 | 0.05613469
108 |  |  | 326.85 | 0.94387085 | 981.85 | 1 | 211.85 | 0.056134723
109 |  |  | 321.85 | 0.94387018 | 976.85 | 1 | 206.85 | 0.056134752
110 |  |  | 316.85 | 0.94386957 | 971.85 | 1 | 201.85 | 0.056134776
111 |  |  | 311.85 | 0.94386902 | 966.85 | 1 | 196.85 | 0.056134796
112 |  |  | 306.85 | 0.94386854 | 961.85 | 1 | 191.85 | 0.056134812
113 |  |  | 301.85 | 0.94386811 | 956.85 | 1 | 186.85 | 0.056134826
114 |  |  | 296.85 | 0.94386772 | 951.85 | 1 | 181.85 | 0.056134837
115 |  |  | 291.85 | 0.94386738 | 946.85 | 1 | 176.85 | 0.056134847
116 |  |  | 286.85 | 0.94386708 | 941.85 | 1 | 171.85 | 0.056134854
117 |  |  | 281.85 | 0.94386681 | 936.85 | 1 | 166.85 | 0.05613486
118 |  |  | 276.85 | 0.94386658 | 931.85 | 1 | 161.85 | 0.056134865
119 |  |  | 271.85 | 0.94386638 | 926.85 | 1 | 156.85 | 0.056134869
120 |  |  | 266.85 | 0.9438662 | 921.85 | 1 | 151.85 | 0.056134872
121 |  |  | 261.85 | 0.94386604 | 916.85 | 1 | 146.85 | 0.056134875
122 |  |  | 256.85 | 0.9438659 | 911.85 | 1 | 141.85 | 0.056134877
123 |  |  | 251.85 | 0.94386579 | 906.85 | 1 | 136.85 | 0.056134878
124 |  |  | 246.85 | 0.94386568 | 901.85 | 1 | 131.85 | 0.05613488
125 |  |  | 241.85 | 0.94386559 | 896.85 | 1 | 126.85 | 0.05613488
126 |  |  | 236.85 | 0.94386552 | 891.85 | 1
127 |  |  | 231.85 | 0.94386545 | 886.85 | 1
128 |  |  | 226.85 | 0.9438654 | 881.85 | 1
129 |  |  | 221.85 | 0.94386535 | 876.85 | 1
130 |  |  | 216.85 | 0.94386531 | 871.85 | 1
131 |  |  | 211.85 | 0.94386528 | 866.85 | 1
132 |  |  | 206.85 | 0.94386525 | 861.85 | 1
133 |  |  | 201.85 | 0.94386522 | 856.85 | 1
134 |  |  | 196.85 | 0.9438652 | 851.85 | 1
135 |  |  | 191.85 | 0.94386519 | 846.85 | 1
136 |  |  | 186.85 | 0.94386517 | 841.85 | 1
137 |  |  | 181.85 | 0.94386516 | 836.85 | 1
138 |  |  | 176.85 | 0.94386515 | 831.85 | 1
139 |  |  | 171.85 | 0.94386515 | 826.85 | 1
140 |  |  | 166.85 | 0.94386514 | 821.85 | 1
141 |  |  | 161.85 | 0.94386513 | 816.85 | 1
142 |  |  | 156.85 | 0.94386513 | 811.85 | 1
143 |  |  | 151.85 | 0.94386513 | 806.85 | 1
144 |  |  | 146.85 | 0.94386513 | 804.9364 | 1
145 |  |  | 141.85 | 0.94386512 | 804.9364 | 1
146 |  |  | 136.85 | 0.94386512 | 801.85 | 0.96679002
147 |  |  | 131.85 | 0.94386512 | 796.85 | 0.91586539
148 |  |  | 126.85 | 0.94386512 | 791.85 | 0.86826443
149 |  |  |  |  | 786.85 | 0.82373582
150 |  |  |  |  | 781.85 | 0.78204513
151 |  |  |  |  | 776.85 | 0.7429749
152 |  |  |  |  | 771.85 | 0.70632416
153 |  |  |  |  | 766.85 | 0.67190769
154 |  |  |  |  | 761.85 | 0.63944838
155 |  |  |  |  | 756.85 | 0.60855658
156 |  |  |  |  | 751.85 | 0.57925589
157 |  |  |  |  | 746.85 | 0.55155506
158 |  |  |  |  | 741.85 | 0.52543358
159 |  |  |  |  | 736.85 | 0.50084965
160 |  |  |  |  | 732.7155 | 0.48164242
161 |  |  |  |  | 732.7155 | 0.48164242
162 |  |  |  |  | 731.85 | 0.087609291
163 |  |  |  |  | 731.6863 | 0