## Sheet1
| BPW(LIQUID):X | BPW(LIQUID):Y | BPW(BCC_A2):X | BPW(BCC_A2):Y | BPW(FCC_A1):X | BPW(FCC_A1):Y | BPW(CEMENTITE):X | BPW(CEMENTITE):Y
0 | 1726.85 | 1 | 1502.834 | 0 | 1488.47 | 0 | 732.7768 | 0
1 | 1721.85 | 1 | 1501.85 | 0.033375632 | 1488.134 | 0.42745684 | 731.85 | 0.046331571
2 | 1716.85 | 1 | 1496.85 | 0.17723552 | 1488.134 | 0.42745684 | 731.6976 | 0.055360473
3 | 1711.85 | 1 | 1491.85 | 0.28861712 | 1488.134 | 0.42745684 | 731.6976 | 0.055360473
4 | 1706.85 | 1 | 1488.47 | 0.35063549 | 1486.85 | 0.46075525 | 731.6976 | 0.055360473
5 | 1701.85 | 1 | 1488.47 | 0.35063549 | 1481.85 | 0.57320036 | 726.85 | 0.055491783
6 | 1696.85 | 1 | 1488.134 | 0 | 1476.85 | 0.66450409 | 721.85 | 0.055621423
7 | 1691.85 | 1 | 801.857 | 0 | 1471.85 | 0.740493 | 716.85 | 0.055745408
8 | 1686.85 | 1 | 801.85 | 7.5742504e-05 | 1466.85 | 0.8050374 | 711.85 | 0.055863964
9 | 1681.85 | 1 | 796.85 | 0.052471973 | 1461.85 | 0.86080571 | 706.85 | 0.055977307
10 | 1676.85 | 1 | 791.85 | 0.10148622 | 1456.85 | 0.90969553 | 701.85 | 0.056085647
11 | 1671.85 | 1 | 786.85 | 0.14736804 | 1451.85 | 0.95309218 | 696.85 | 0.056189181
12 | 1666.85 | 1 | 781.85 | 0.19035143 | 1446.85 | 0.99202987 | 691.85 | 0.056288102
13 | 1661.85 | 1 | 776.85 | 0.23065445 | 1445.761 | 1 | 686.85 | 0.056382594
14 | 1656.85 | 1 | 771.85 | 0.26847942 | 1445.761 | 1 | 681.85 | 0.056472833
15 | 1651.85 | 1 | 766.85 | 0.30401335 | 1445.761 | 1 | 676.85 | 0.05655899
16 | 1646.85 | 1 | 761.85 | 0.33753373 | 1441.85 | 1 | 671.85 | 0.056641226
17 | 1641.85 | 1 | 756.85 | 0.36944585 | 1436.85 | 1 | 666.85 | 0.056719699
18 | 1636.85 | 1 | 751.85 | 0.39972588 | 1431.85 | 1 | 661.85 | 0.056794561
19 | 1631.85 | 1 | 746.85 | 0.42836207 | 1426.85 | 1 | 656.85 | 0.056865955
20 | 1626.85 | 1 | 741.85 | 0.45537339 | 1421.85 | 1 | 651.85 | 0.056934022
21 | 1621.85 | 1 | 736.85 | 0.48080125 | 1416.85 | 1 | 646.85 | 0.056998896
22 | 1616.85 | 1 | 732.7768 | 0.50038471 | 1411.85 | 1 | 641.85 | 0.057060706
23 | 1611.85 | 1 | 732.7768 | 0.50038471 | 1406.85 | 1 | 636.85 | 0.057119578
24 | 1606.85 | 1 | 731.85 | 0.87224873 | 1401.85 | 1 | 631.85 | 0.05717563
25 | 1601.85 | 1 | 731.6976 | 0.94463953 | 1396.85 | 1 | 626.85 | 0.057228978
26 | 1596.85 | 1 | 731.6976 | 0.94463953 | 1391.85 | 1 | 621.85 | 0.057279734
27 | 1591.85 | 1 | 731.6976 | 0.94463953 | 1386.85 | 1 | 616.85 | 0.057328005
28 | 1586.85 | 1 | 726.85 | 0.94450822 | 1381.85 | 1 | 611.85 | 0.057373893
29 | 1581.85 | 1 | 721.85 | 0.94437858 | 1376.85 | 1 | 606.85 | 0.057417499
30 | 1576.85 | 1 | 716.85 | 0.94425459 | 1371.85 | 1 | 601.85 | 0.057458917
31 | 1571.85 | 1 | 711.85 | 0.94413604 | 1366.85 | 1 | 596.85 | 0.057498242
32 | 1566.85 | 1 | 706.85 | 0.94402269 | 1361.85 | 1 | 591.85 | 0.05753556
33 | 1561.85 | 1 | 701.85 | 0.94391435 | 1356.85 | 1 | 586.85 | 0.057570959
34 | 1556.85 | 1 | 696.85 | 0.94381082 | 1351.85 | 1 | 581.85 | 0.05760452
35 | 1551.85 | 1 | 691.85 | 0.9437119 | 1346.85 | 1 | 576.85 | 0.057636324
36 | 1546.85 | 1 | 686.85 | 0.94361741 | 1341.85 | 1 | 571.85 | 0.057666447
37 | 1541.85 | 1 | 681.85 | 0.94352717 | 1336.85 | 1 | 566.85 | 0.057694963
38 | 1536.85 | 1 | 676.85 | 0.94344101 | 1331.85 | 1 | 561.85 | 0.057721943
39 | 1531.85 | 1 | 671.85 | 0.94335877 | 1326.85 | 1 | 556.85 | 0.057747456
40 | 1526.85 | 1 | 666.85 | 0.9432803 | 1321.85 | 1 | 551.85 | 0.057771568
41 | 1521.85 | 1 | 661.85 | 0.94320544 | 1316.85 | 1 | 546.85 | 0.057794342
42 | 1516.85 | 1 | 656.85 | 0.94313405 | 1311.85 | 1 | 541.85 | 0.057815841
43 | 1511.85 | 1 | 651.85 | 0.94306598 | 1306.85 | 1 | 536.85 | 0.057836122
44 | 1506.85 | 1 | 646.85 | 0.9430011 | 1301.85 | 1 | 531.85 | 0.057855242
45 | 1502.834 | 1 | 641.85 | 0.94293929 | 1296.85 | 1 | 526.85 | 0.057873257
46 | 1502.834 | 1 | 636.85 | 0.94288042 | 1291.85 | 1 | 521.85 | 0.05789022
47 | 1501.85 | 0.96662437 | 631.85 | 0.94282437 | 1286.85 | 1 | 516.85 | 0.057906179
48 | 1496.85 | 0.82276448 | 626.85 | 0.94277102 | 1281.85 | 1 | 511.85 | 0.057921186
49 | 1491.85 | 0.71138288 | 621.85 | 0.94272027 | 1276.85 | 1 | 506.85 | 0.057935285
50 | 1488.47 | 0.64936451 | 616.85 | 0.942672 | 1271.85 | 1 | 501.85 | 0.057948522
51 | 1488.47 | 0.64936451 | 611.85 | 0.94262611 | 1266.85 | 1 | 496.85 | 0.057960941
52 | 1488.134 | 0.57254316 | 606.85 | 0.9425825 | 1261.85 | 1 | 491.85 | 0.057972583
53 | 1488.134 | 0.57254316 | 601.85 | 0.94254108 | 1256.85 | 1 | 486.85 | 0.057983488
54 | 1488.134 | 0.57254316 | 596.85 | 0.94250176 | 1251.85 | 1 | 481.85 | 0.057993694
55 | 1486.85 | 0.53924475 | 591.85 | 0.94246444 | 1246.85 | 1 | 476.85 | 0.058003238
56 | 1481.85 | 0.42679964 | 586.85 | 0.94242904 | 1241.85 | 1 | 471.85 | 0.058012155
57 | 1476.85 | 0.33549591 | 581.85 | 0.94239548 | 1236.85 | 1 | 466.85 | 0.058020479
58 | 1471.85 | 0.259507 | 576.85 | 0.94236368 | 1231.85 | 1 | 461.85 | 0.058028243
59 | 1466.85 | 0.1949626 | 571.85 | 0.94233355 | 1226.85 | 1 | 456.85 | 0.058035476
60 | 1461.85 | 0.13919429 | 566.85 | 0.94230504 | 1221.85 | 1 | 451.85 | 0.05804221
61 | 1456.85 | 0.09030447 | 561.85 | 0.94227806 | 1216.85 | 1 | 446.85 | 0.058048473
62 | 1451.85 | 0.046907821 | 556.85 | 0.94225254 | 1211.85 | 1 | 441.85 | 0.058054291
63 | 1446.85 | 0.0079701301 | 551.85 | 0.94222843 | 1206.85 | 1 | 436.85 | 0.058059691
64 | 1445.761 | 0 | 546.85 | 0.94220566 | 1201.85 | 1 | 431.85 | 0.058064697
65 |  |  | 541.85 | 0.94218416 | 1196.85 | 1 | 426.85 | 0.058069333
66 |  |  | 536.85 | 0.94216388 | 1191.85 | 1 | 421.85 | 0.058073621
67 |  |  | 531.85 | 0.94214476 | 1186.85 | 1 | 416.85 | 0.058077584
68 |  |  | 526.85 | 0.94212674 | 1181.85 | 1 | 411.85 | 0.058081241
69 |  |  | 521.85 | 0.94210978 | 1176.85 | 1 | 406.85 | 0.058084612
70 |  |  | 516.85 | 0.94209382 | 1171.85 | 1 | 401.85 | 0.058087716
71 |  |  | 511.85 | 0.94207881 | 1166.85 | 1 | 396.85 | 0.058090569
72 |  |  | 506.85 | 0.94206472 | 1161.85 | 1 | 391.85 | 0.05809319
73 |  |  | 501.85 | 0.94205148 | 1156.85 | 1 | 386.85 | 0.058095593
74 |  |  | 496.85 | 0.94203906 | 1151.85 | 1 | 381.85 | 0.058097794
75 |  |  | 491.85 | 0.94202742 | 1146.85 | 1 | 376.85 | 0.058099806
76 |  |  | 486.85 | 0.94201651 | 1141.85 | 1 | 371.85 | 0.058101644
77 |  |  | 481.85 | 0.94200631 | 1136.85 | 1 | 366.85 | 0.05810332
78 |  |  | 476.85 | 0.94199676 | 1131.85 | 1 | 361.85 | 0.058104845
79 |  |  | 471.85 | 0.94198785 | 1126.85 | 1 | 356.85 | 0.058106232
80 |  |  | 466.85 | 0.94197952 | 1121.85 | 1 | 351.85 | 0.05810749
81 |  |  | 461.85 | 0.94197176 | 1116.85 | 1 | 346.85 | 0.05810863
82 |  |  | 456.85 | 0.94196452 | 1111.85 | 1 | 341.85 | 0.058109661
83 |  |  | 451.85 | 0.94195779 | 1106.85 | 1 | 336.85 | 0.058110592
84 |  |  | 446.85 | 0.94195153 | 1101.85 | 1 | 331.85 | 0.058111431
85 |  |  | 441.85 | 0.94194571 | 1096.85 | 1 | 326.85 | 0.058112185
86 |  |  | 436.85 | 0.94194031 | 1091.85 | 1 | 321.85 | 0.058112862
87 |  |  | 431.85 | 0.9419353 | 1086.85 | 1 | 316.85 | 0.058113469
88 |  |  | 426.85 | 0.94193067 | 1081.85 | 1 | 311.85 | 0.058114012
89 |  |  | 421.85 | 0.94192638 | 1076.85 | 1 | 306.85 | 0.058114496
90 |  |  | 416.85 | 0.94192242 | 1071.85 | 1 | 301.85 | 0.058114927
91 |  |  | 411.85 | 0.94191876 | 1066.85 | 1 | 296.85 | 0.05811531
92 |  |  | 406.85 | 0.94191539 | 1061.85 | 1 | 291.85 | 0.05811565
93 |  |  | 401.85 | 0.94191228 | 1056.85 | 1 | 286.85 | 0.05811595
94 |  |  | 396.85 | 0.94190943 | 1051.85 | 1 | 281.85 | 0.058116215
95 |  |  | 391.85 | 0.94190681 | 1046.85 | 1 | 276.85 | 0.058116448
96 |  |  | 386.85 | 0.94190441 | 1041.85 | 1 | 271.85 | 0.058116652
97 |  |  | 381.85 | 0.94190221 | 1036.85 | 1 | 266.85 | 0.058116831
98 |  |  | 376.85 | 0.94190019 | 1031.85 | 1 | 261.85 | 0.058116988
99 |  |  | 371.85 | 0.94189836 | 1026.85 | 1 | 256.85 | 0.058117124
100 |  |  | 366.85 | 0.94189668 | 1021.85 | 1 | 251.85 | 0.058117242
101 |  |  | 361.85 | 0.94189515 | 1016.85 | 1 | 246.85 | 0.058117344
102 |  |  | 356.85 | 0.94189377 | 1011.85 | 1 | 241.85 | 0.058117432
103 |  |  | 351.85 | 0.94189251 | 1006.85 | 1 | 236.85 | 0.058117508
104 |  |  | 346.85 | 0.94189137 | 1001.85 | 1 | 231.85 | 0.058117573
105 |  |  | 341.85 | 0.94189034 | 996.85 | 1 | 226.85 | 0.058117628
106 |  |  | 336.85 | 0.94188941 | 991.85 | 1 | 221.85 | 0.058117676
107 |  |  | 331.85 | 0.94188857 | 986.85 | 1 | 216.85 | 0.058117716
108 |  |  | 326.85 | 0.94188782 | 981.85 | 1 | 211.85 | 0.05811775
109 |  |  | 321.85 | 0.94188714 | 976.85 | 1 | 206.85 | 0.058117778
110 |  |  | 316.85 | 0.94188653 | 971.85 | 1 | 201.85 | 0.058117802
111 |  |  | 311.85 | 0.94188599 | 966.85 | 1 | 196.85 | 0.058117822
112 |  |  | 306.85 | 0.9418855 | 961.85 | 1 | 191.85 | 0.058117838
113 |  |  | 301.85 | 0.94188507 | 956.85 | 1 | 186.85 | 0.058117852
114 |  |  | 296.85 | 0.94188469 | 951.85 | 1 | 181.85 | 0.058117863
115 |  |  | 291.85 | 0.94188435 | 946.85 | 1 | 176.85 | 0.058117873
116 |  |  | 286.85 | 0.94188405 | 941.85 | 1 | 171.85 | 0.05811788
117 |  |  | 281.85 | 0.94188379 | 936.85 | 1 | 166.85 | 0.058117886
118 |  |  | 276.85 | 0.94188355 | 931.85 | 1 | 161.85 | 0.058117891
119 |  |  | 271.85 | 0.94188335 | 926.85 | 1 | 156.85 | 0.058117895
120 |  |  | 266.85 | 0.94188317 | 921.85 | 1 | 151.85 | 0.058117898
121 |  |  | 261.85 | 0.94188301 | 916.85 | 1 | 146.85 | 0.058117901
122 |  |  | 256.85 | 0.94188288 | 911.85 | 1 | 141.85 | 0.058117903
123 |  |  | 251.85 | 0.94188276 | 906.85 | 1 | 136.85 | 0.058117904
124 |  |  | 246.85 | 0.94188266 | 901.85 | 1 | 131.85 | 0.058117905
125 |  |  | 241.85 | 0.94188257 | 896.85 | 1 | 126.85 | 0.058117906
126 |  |  | 236.85 | 0.94188249 | 891.85 | 1
127 |  |  | 231.85 | 0.94188243 | 886.85 | 1
128 |  |  | 226.85 | 0.94188237 | 881.85 | 1
129 |  |  | 221.85 | 0.94188232 | 876.85 | 1
130 |  |  | 216.85 | 0.94188228 | 871.85 | 1
131 |  |  | 211.85 | 0.94188225 | 866.85 | 1
132 |  |  | 206.85 | 0.94188222 | 861.85 | 1
133 |  |  | 201.85 | 0.9418822 | 856.85 | 1
134 |  |  | 196.85 | 0.94188218 | 851.85 | 1
135 |  |  | 191.85 | 0.94188216 | 846.85 | 1
136 |  |  | 186.85 | 0.94188215 | 841.85 | 1
137 |  |  | 181.85 | 0.94188214 | 836.85 | 1
138 |  |  | 176.85 | 0.94188213 | 831.85 | 1
139 |  |  | 171.85 | 0.94188212 | 826.85 | 1
140 |  |  | 166.85 | 0.94188211 | 821.85 | 1
141 |  |  | 161.85 | 0.94188211 | 816.85 | 1
142 |  |  | 156.85 | 0.9418821 | 811.85 | 1
143 |  |  | 151.85 | 0.9418821 | 806.85 | 1
144 |  |  | 146.85 | 0.9418821 | 801.857 | 1
145 |  |  | 141.85 | 0.9418821 | 801.857 | 1
146 |  |  | 136.85 | 0.9418821 | 801.85 | 0.99992426
147 |  |  | 131.85 | 0.94188209 | 796.85 | 0.94752803
148 |  |  | 126.85 | 0.94188209 | 791.85 | 0.89851378
149 |  |  |  |  | 786.85 | 0.85263196
150 |  |  |  |  | 781.85 | 0.80964857
151 |  |  |  |  | 776.85 | 0.76934555
152 |  |  |  |  | 771.85 | 0.73152058
153 |  |  |  |  | 766.85 | 0.69598665
154 |  |  |  |  | 761.85 | 0.66246627
155 |  |  |  |  | 756.85 | 0.63055415
156 |  |  |  |  | 751.85 | 0.60027412
157 |  |  |  |  | 746.85 | 0.57163793
158 |  |  |  |  | 741.85 | 0.54462661
159 |  |  |  |  | 736.85 | 0.51919875
160 |  |  |  |  | 732.7768 | 0.49961529
161 |  |  |  |  | 732.7768 | 0.49961529
162 |  |  |  |  | 731.85 | 0.081419698
163 |  |  |  |  | 731.6976 | 0