## Sheet1
| BPW(LIQUID):X | BPW(LIQUID):Y | BPW(BCC_A2):X | BPW(BCC_A2):Y | BPW(FCC_A1):X | BPW(FCC_A1):Y | BPW(CEMENTITE):X | BPW(CEMENTITE):Y
0 | 1726.85 | 1 | 1521.564 | 0 | 1487.426 | 0 | 731.8648 | 0
1 | 1721.85 | 1 | 1516.85 | 0.30128296 | 1486.85 | 0.52896821 | 731.85 | 0.00085524483
2 | 1716.85 | 1 | 1511.85 | 0.4916348 | 1486.459064 | 0.84704313 | 731.5131 | 0.021552682
3 | 1711.85 | 1 | 1506.85 | 0.61558724 | 1486.459064 | 0.84704313 | 731.5131 | 0.021552682
4 | 1706.85 | 1 | 1501.85 | 0.7024019 | 1486.459064 | 0.84704313 | 731.5131 | 0.021552682
5 | 1701.85 | 1 | 1496.85 | 0.76644786 | 1481.85 | 0.96591062 | 726.85 | 0.021683503
6 | 1696.85 | 1 | 1491.85 | 0.81556135 | 1480.572 | 1 | 721.85 | 0.021817883
7 | 1691.85 | 1 | 1487.426 | 0.85031642 | 1480.572 | 1 | 716.85 | 0.021946404
8 | 1686.85 | 1 | 1487.426 | 0.85031642 | 1480.572 | 1 | 711.85 | 0.022069299
9 | 1681.85 | 1 | 1486.85 | 0.41492333 | 1476.85 | 1 | 706.85 | 0.022186793
10 | 1676.85 | 1 | 1486.459064 | 0.15295687 | 1471.85 | 1 | 701.85 | 0.0222991
11 | 1671.85 | 1 | 1486.459064 | 0.15295687 | 1466.85 | 1 | 696.85 | 0.022406429
12 | 1666.85 | 1 | 1486.459064 | 0.15295687 | 1461.85 | 1 | 691.85 | 0.022508977
13 | 1661.85 | 1 | 1481.85 | 0.034089382 | 1456.85 | 1 | 686.85 | 0.022606934
14 | 1656.85 | 1 | 1480.572 | 0 | 1451.85 | 1 | 681.85 | 0.022700485
15 | 1651.85 | 1 | 865.2806 | 0 | 1446.85 | 1 | 676.85 | 0.022789804
16 | 1646.85 | 1 | 861.85 | 0.054165004 | 1441.85 | 1 | 671.85 | 0.022875061
17 | 1641.85 | 1 | 856.85 | 0.12636678 | 1436.85 | 1 | 666.85 | 0.022956418
18 | 1636.85 | 1 | 851.85 | 0.19136554 | 1431.85 | 1 | 661.85 | 0.023034031
19 | 1631.85 | 1 | 846.85 | 0.24998036 | 1426.85 | 1 | 656.85 | 0.023108051
20 | 1626.85 | 1 | 841.85 | 0.3029481 | 1421.85 | 1 | 651.85 | 0.023178623
21 | 1621.85 | 1 | 836.85 | 0.35092279 | 1416.85 | 1 | 646.85 | 0.023245885
22 | 1616.85 | 1 | 831.85 | 0.3944801 | 1411.85 | 1 | 641.85 | 0.023309972
23 | 1611.85 | 1 | 826.85 | 0.43412416 | 1406.85 | 1 | 636.85 | 0.023371013
24 | 1606.85 | 1 | 821.85 | 0.47029531 | 1401.85 | 1 | 631.85 | 0.023429132
25 | 1601.85 | 1 | 816.85 | 0.50337782 | 1396.85 | 1 | 626.85 | 0.023484448
26 | 1596.85 | 1 | 811.85 | 0.53370706 | 1391.85 | 1 | 621.85 | 0.023537077
27 | 1591.85 | 1 | 806.85 | 0.56157605 | 1386.85 | 1 | 616.85 | 0.02358713
28 | 1586.85 | 1 | 801.85 | 0.58724125 | 1381.85 | 1 | 611.85 | 0.023634714
29 | 1581.85 | 1 | 796.85 | 0.61092749 | 1376.85 | 1 | 606.85 | 0.023679931
30 | 1576.85 | 1 | 791.85 | 0.6328324 | 1371.85 | 1 | 601.85 | 0.023722882
31 | 1571.85 | 1 | 786.85 | 0.65313009 | 1366.85 | 1 | 596.85 | 0.023763661
32 | 1566.85 | 1 | 781.85 | 0.67197434 | 1361.85 | 1 | 591.85 | 0.023802361
33 | 1561.85 | 1 | 776.85 | 0.68950132 | 1356.85 | 1 | 586.85 | 0.023839071
34 | 1556.85 | 1 | 771.85 | 0.70583195 | 1351.85 | 1 | 581.85 | 0.023873877
35 | 1551.85 | 1 | 766.85 | 0.72107387 | 1346.85 | 1 | 576.85 | 0.02390686
36 | 1546.85 | 1 | 761.85 | 0.73540758 | 1341.85 | 1 | 571.85 | 0.023938101
37 | 1541.85 | 1 | 756.85 | 0.74898038 | 1336.85 | 1 | 566.85 | 0.023967675
38 | 1536.85 | 1 | 751.85 | 0.76178504 | 1331.85 | 1 | 561.85 | 0.023995658
39 | 1531.85 | 1 | 746.85 | 0.77383209 | 1326.85 | 1 | 556.85 | 0.024022119
40 | 1526.85 | 1 | 741.85 | 0.7851425 | 1321.85 | 1 | 551.85 | 0.024047128
41 | 1521.85 | 1 | 736.85 | 0.79574448 | 1316.85 | 1 | 546.85 | 0.02407075
42 | 1521.564 | 1 | 731.8648 | 0.80564249 | 1311.85 | 1 | 541.85 | 0.024093048
43 | 1521.564 | 1 | 731.8648 | 0.80564249 | 1306.85 | 1 | 536.85 | 0.024114085
44 | 1516.85 | 0.69871704 | 731.85 | 0.81250197 | 1301.85 | 1 | 531.85 | 0.024133919
45 | 1511.85 | 0.5083652 | 731.5131 | 0.97844732 | 1296.85 | 1 | 526.85 | 0.024152606
46 | 1506.85 | 0.38441276 | 731.5131 | 0.97844732 | 1291.85 | 1 | 521.85 | 0.024170201
47 | 1501.85 | 0.2975981 | 731.5131 | 0.97844732 | 1286.85 | 1 | 516.85 | 0.024186757
48 | 1496.85 | 0.23355214 | 726.85 | 0.9783165 | 1281.85 | 1 | 511.85 | 0.024202324
49 | 1491.85 | 0.18443865 | 721.85 | 0.97818212 | 1276.85 | 1 | 506.85 | 0.024216951
50 | 1487.426 | 0.14968358 | 716.85 | 0.9780536 | 1271.85 | 1 | 501.85 | 0.024230684
51 | 1487.426 | 0.14968358 | 711.85 | 0.9779307 | 1266.85 | 1 | 496.85 | 0.024243568
52 | 1486.85 | 0.056108461 | 706.85 | 0.97781321 | 1261.85 | 1 | 491.85 | 0.024255646
53 | 1486.459064 | 0 | 701.85 | 0.9777009 | 1256.85 | 1 | 486.85 | 0.02426696
54 |  |  | 696.85 | 0.97759357 | 1251.85 | 1 | 481.85 | 0.024277549
55 |  |  | 691.85 | 0.97749102 | 1246.85 | 1 | 476.85 | 0.024287452
56 |  |  | 686.85 | 0.97739307 | 1241.85 | 1 | 471.85 | 0.024296704
57 |  |  | 681.85 | 0.97729952 | 1236.85 | 1 | 466.85 | 0.024305341
58 |  |  | 676.85 | 0.9772102 | 1231.85 | 1 | 461.85 | 0.024313397
59 |  |  | 671.85 | 0.97712494 | 1226.85 | 1 | 456.85 | 0.024320904
60 |  |  | 666.85 | 0.97704358 | 1221.85 | 1 | 451.85 | 0.024327891
61 |  |  | 661.85 | 0.97696597 | 1216.85 | 1 | 446.85 | 0.02433439
62 |  |  | 656.85 | 0.97689195 | 1211.85 | 1 | 441.85 | 0.024340428
63 |  |  | 651.85 | 0.97682138 | 1206.85 | 1 | 436.85 | 0.024346032
64 |  |  | 646.85 | 0.97675411 | 1201.85 | 1 | 431.85 | 0.024351227
65 |  |  | 641.85 | 0.97669003 | 1196.85 | 1 | 426.85 | 0.024356038
66 |  |  | 636.85 | 0.97662899 | 1191.85 | 1 | 421.85 | 0.02436049
67 |  |  | 631.85 | 0.97657087 | 1186.85 | 1 | 416.85 | 0.024364602
68 |  |  | 626.85 | 0.97651555 | 1181.85 | 1 | 411.85 | 0.024368398
69 |  |  | 621.85 | 0.97646292 | 1176.85 | 1 | 406.85 | 0.024371897
70 |  |  | 616.85 | 0.97641287 | 1171.85 | 1 | 401.85 | 0.024375119
71 |  |  | 611.85 | 0.97636529 | 1166.85 | 1 | 396.85 | 0.024378081
72 |  |  | 606.85 | 0.97632007 | 1161.85 | 1 | 391.85 | 0.024380802
73 |  |  | 601.85 | 0.97627712 | 1156.85 | 1 | 386.85 | 0.024383296
74 |  |  | 596.85 | 0.97623634 | 1151.85 | 1 | 381.85 | 0.024385581
75 |  |  | 591.85 | 0.97619764 | 1146.85 | 1 | 376.85 | 0.024387671
76 |  |  | 586.85 | 0.97616093 | 1141.85 | 1 | 371.85 | 0.024389579
77 |  |  | 581.85 | 0.97612612 | 1136.85 | 1 | 366.85 | 0.024391318
78 |  |  | 576.85 | 0.97609314 | 1131.85 | 1 | 361.85 | 0.024392902
79 |  |  | 571.85 | 0.9760619 | 1126.85 | 1 | 356.85 | 0.024394342
80 |  |  | 566.85 | 0.97603232 | 1121.85 | 1 | 351.85 | 0.024395648
81 |  |  | 561.85 | 0.97600434 | 1116.85 | 1 | 346.85 | 0.024396832
82 |  |  | 556.85 | 0.97597788 | 1111.85 | 1 | 341.85 | 0.024397903
83 |  |  | 551.85 | 0.97595287 | 1106.85 | 1 | 336.85 | 0.024398869
84 |  |  | 546.85 | 0.97592925 | 1101.85 | 1 | 331.85 | 0.02439974
85 |  |  | 541.85 | 0.97590695 | 1096.85 | 1 | 326.85 | 0.024400524
86 |  |  | 536.85 | 0.97588591 | 1091.85 | 1 | 321.85 | 0.024401228
87 |  |  | 531.85 | 0.97586608 | 1086.85 | 1 | 316.85 | 0.024401858
88 |  |  | 526.85 | 0.97584739 | 1081.85 | 1 | 311.85 | 0.024402422
89 |  |  | 521.85 | 0.9758298 | 1076.85 | 1 | 306.85 | 0.024402925
90 |  |  | 516.85 | 0.97581324 | 1071.85 | 1 | 301.85 | 0.024403372
91 |  |  | 511.85 | 0.97579768 | 1066.85 | 1 | 296.85 | 0.02440377
92 |  |  | 506.85 | 0.97578305 | 1061.85 | 1 | 291.85 | 0.024404123
93 |  |  | 501.85 | 0.97576932 | 1056.85 | 1 | 286.85 | 0.024404435
94 |  |  | 496.85 | 0.97575643 | 1051.85 | 1 | 281.85 | 0.02440471
95 |  |  | 491.85 | 0.97574435 | 1046.85 | 1 | 276.85 | 0.024404952
96 |  |  | 486.85 | 0.97573304 | 1041.85 | 1 | 271.85 | 0.024405165
97 |  |  | 481.85 | 0.97572245 | 1036.85 | 1 | 266.85 | 0.024405351
98 |  |  | 476.85 | 0.97571255 | 1031.85 | 1 | 261.85 | 0.024405513
99 |  |  | 471.85 | 0.9757033 | 1026.85 | 1 | 256.85 | 0.024405655
100 |  |  | 466.85 | 0.97569466 | 1021.85 | 1 | 251.85 | 0.024405777
101 |  |  | 461.85 | 0.9756866 | 1016.85 | 1 | 246.85 | 0.024405884
102 |  |  | 456.85 | 0.9756791 | 1011.85 | 1 | 241.85 | 0.024405975
103 |  |  | 451.85 | 0.97567211 | 1006.85 | 1 | 236.85 | 0.024406054
104 |  |  | 446.85 | 0.97566561 | 1001.85 | 1 | 231.85 | 0.024406122
105 |  |  | 441.85 | 0.97565957 | 996.85 | 1 | 226.85 | 0.024406179
106 |  |  | 436.85 | 0.97565397 | 991.85 | 1 | 221.85 | 0.024406228
107 |  |  | 431.85 | 0.97564877 | 986.85 | 1 | 216.85 | 0.02440627
108 |  |  | 426.85 | 0.97564396 | 981.85 | 1 | 211.85 | 0.024406305
109 |  |  | 421.85 | 0.97563951 | 976.85 | 1 | 206.85 | 0.024406335
110 |  |  | 416.85 | 0.9756354 | 971.85 | 1 | 201.85 | 0.02440636
111 |  |  | 411.85 | 0.9756316 | 966.85 | 1 | 196.85 | 0.02440638
112 |  |  | 406.85 | 0.9756281 | 961.85 | 1 | 191.85 | 0.024406398
113 |  |  | 401.85 | 0.97562488 | 956.85 | 1 | 186.85 | 0.024406412
114 |  |  | 396.85 | 0.97562192 | 951.85 | 1 | 181.85 | 0.024406424
115 |  |  | 391.85 | 0.9756192 | 946.85 | 1 | 176.85 | 0.024406433
116 |  |  | 386.85 | 0.9756167 | 941.85 | 1 | 171.85 | 0.024406441
117 |  |  | 381.85 | 0.97561442 | 936.85 | 1 | 166.85 | 0.024406447
118 |  |  | 376.85 | 0.97561233 | 931.85 | 1 | 161.85 | 0.024406452
119 |  |  | 371.85 | 0.97561042 | 926.85 | 1 | 156.85 | 0.024406456
120 |  |  | 366.85 | 0.97560868 | 921.85 | 1 | 151.85 | 0.02440646
121 |  |  | 361.85 | 0.9756071 | 916.85 | 1 | 146.85 | 0.024406462
122 |  |  | 356.85 | 0.97560566 | 911.85 | 1 | 141.85 | 0.024406464
123 |  |  | 351.85 | 0.97560435 | 906.85 | 1 | 136.85 | 0.024406466
124 |  |  | 346.85 | 0.97560317 | 901.85 | 1 | 131.85 | 0.024406467
125 |  |  | 341.85 | 0.9756021 | 896.85 | 1 | 126.85 | 0.024406468
126 |  |  | 336.85 | 0.97560113 | 891.85 | 1
127 |  |  | 331.85 | 0.97560026 | 886.85 | 1
128 |  |  | 326.85 | 0.97559948 | 881.85 | 1
129 |  |  | 321.85 | 0.97559877 | 876.85 | 1
130 |  |  | 316.85 | 0.97559814 | 871.85 | 1
131 |  |  | 311.85 | 0.97559758 | 866.85 | 1
132 |  |  | 306.85 | 0.97559708 | 865.2806 | 1
133 |  |  | 301.85 | 0.97559663 | 865.2806 | 1
134 |  |  | 296.85 | 0.97559623 | 861.85 | 0.945835
135 |  |  | 291.85 | 0.97559588 | 856.85 | 0.87363322
136 |  |  | 286.85 | 0.97559557 | 851.85 | 0.80863446
137 |  |  | 281.85 | 0.97559529 | 846.85 | 0.75001964
138 |  |  | 276.85 | 0.97559505 | 841.85 | 0.6970519
139 |  |  | 271.85 | 0.97559484 | 836.85 | 0.64907721
140 |  |  | 266.85 | 0.97559465 | 831.85 | 0.6055199
141 |  |  | 261.85 | 0.97559449 | 826.85 | 0.56587584
142 |  |  | 256.85 | 0.97559435 | 821.85 | 0.52970469
143 |  |  | 251.85 | 0.97559422 | 816.85 | 0.49662218
144 |  |  | 246.85 | 0.97559412 | 811.85 | 0.46629294
145 |  |  | 241.85 | 0.97559402 | 806.85 | 0.43842395
146 |  |  | 236.85 | 0.97559395 | 801.85 | 0.41275875
147 |  |  | 231.85 | 0.97559388 | 796.85 | 0.38907251
148 |  |  | 226.85 | 0.97559382 | 791.85 | 0.3671676
149 |  |  | 221.85 | 0.97559377 | 786.85 | 0.34686991
150 |  |  | 216.85 | 0.97559373 | 781.85 | 0.32802566
151 |  |  | 211.85 | 0.97559369 | 776.85 | 0.31049868
152 |  |  | 206.85 | 0.97559367 | 771.85 | 0.29416805
153 |  |  | 201.85 | 0.97559364 | 766.85 | 0.27892613
154 |  |  | 196.85 | 0.97559362 | 761.85 | 0.26459242
155 |  |  | 191.85 | 0.9755936 | 756.85 | 0.25101962
156 |  |  | 186.85 | 0.97559359 | 751.85 | 0.23821496
157 |  |  | 181.85 | 0.97559358 | 746.85 | 0.22616791
158 |  |  | 176.85 | 0.97559357 | 741.85 | 0.2148575
159 |  |  | 171.85 | 0.97559356 | 736.85 | 0.20425552
160 |  |  | 166.85 | 0.97559355 | 731.8648 | 0.19435751
161 |  |  | 161.85 | 0.97559355 | 731.8648 | 0.19435751
162 |  |  | 156.85 | 0.97559354 | 731.85 | 0.18664279
163 |  |  | 151.85 | 0.97559354 | 731.5131 | 0
164 |  |  | 146.85 | 0.97559354
165 |  |  | 141.85 | 0.97559354
166 |  |  | 136.85 | 0.97559353
167 |  |  | 131.85 | 0.97559353
168 |  |  | 126.85 | 0.97559353