## Sheet1
| BPW(LIQUID):X | BPW(LIQUID):Y | BPW(BCC_A2):X | BPW(BCC_A2):Y | BPW(FCC_A1):X | BPW(FCC_A1):Y | BPW(CEMENTITE):X | BPW(CEMENTITE):Y
0 | 1726.85 | 1 | 1501.692 | 0 | 1488.522 | 0 | 732.8392 | 0
1 | 1721.85 | 1 | 1496.85 | 0.14306296 | 1488.221 | 0.39149816 | 731.85 | 0.049006649
2 | 1716.85 | 1 | 1491.85 | 0.25799759 | 1488.221 | 0.39149816 | 731.7088 | 0.057349166
3 | 1711.85 | 1 | 1488.522 | 0.32108838 | 1488.221 | 0.39149816 | 731.7088 | 0.057349166
4 | 1706.85 | 1 | 1488.522 | 0.32108838 | 1486.85 | 0.42816269 | 731.7088 | 0.057349166
5 | 1701.85 | 1 | 1488.221 | 0 | 1481.85 | 0.54384143 | 726.85 | 0.057480505
6 | 1696.85 | 1 | 798.838 | 0 | 1476.85 | 0.63774204 | 721.85 | 0.057609867
7 | 1691.85 | 1 | 796.85 | 0.020980406 | 1471.85 | 0.71586166 | 716.85 | 0.057733585
8 | 1686.85 | 1 | 791.85 | 0.071382029 | 1466.85 | 0.78218544 | 711.85 | 0.057851885
9 | 1681.85 | 1 | 786.85 | 0.11859524 | 1461.85 | 0.83946187 | 706.85 | 0.057964985
10 | 1676.85 | 1 | 781.85 | 0.16285296 | 1456.85 | 0.88964617 | 701.85 | 0.058073091
11 | 1671.85 | 1 | 776.85 | 0.20437329 | 1451.85 | 0.93416605 | 696.85 | 0.058176402
12 | 1666.85 | 1 | 771.85 | 0.24335939 | 1446.85 | 0.97408768 | 691.85 | 0.05827511
13 | 1661.85 | 1 | 766.85 | 0.27999973 | 1443.313 | 1 | 686.85 | 0.058369398
14 | 1656.85 | 1 | 761.85 | 0.31457144 | 1443.313 | 1 | 681.85 | 0.058459442
15 | 1651.85 | 1 | 756.85 | 0.34749535 | 1443.313 | 1 | 676.85 | 0.058545412
16 | 1646.85 | 1 | 751.85 | 0.37874762 | 1441.85 | 1 | 671.85 | 0.058627471
17 | 1641.85 | 1 | 746.85 | 0.40831329 | 1436.85 | 1 | 666.85 | 0.058705775
18 | 1636.85 | 1 | 741.85 | 0.43620956 | 1431.85 | 1 | 661.85 | 0.058780474
19 | 1631.85 | 1 | 736.85 | 0.46247727 | 1426.85 | 1 | 656.85 | 0.058851714
20 | 1626.85 | 1 | 732.8392 | 0.48240941 | 1421.85 | 1 | 651.85 | 0.058919634
21 | 1621.85 | 1 | 732.8392 | 0.48240941 | 1416.85 | 1 | 646.85 | 0.058984367
22 | 1616.85 | 1 | 731.85 | 0.87576325 | 1411.85 | 1 | 641.85 | 0.059046044
23 | 1611.85 | 1 | 731.7088 | 0.94265083 | 1406.85 | 1 | 636.85 | 0.059104788
24 | 1606.85 | 1 | 731.7088 | 0.94265083 | 1401.85 | 1 | 631.85 | 0.059160718
25 | 1601.85 | 1 | 731.7088 | 0.94265083 | 1396.85 | 1 | 626.85 | 0.059213951
26 | 1596.85 | 1 | 726.85 | 0.94251949 | 1391.85 | 1 | 621.85 | 0.059264596
27 | 1591.85 | 1 | 721.85 | 0.94239013 | 1386.85 | 1 | 616.85 | 0.059312762
28 | 1586.85 | 1 | 716.85 | 0.94226642 | 1381.85 | 1 | 611.85 | 0.059358551
29 | 1581.85 | 1 | 711.85 | 0.94214811 | 1376.85 | 1 | 606.85 | 0.059402062
30 | 1576.85 | 1 | 706.85 | 0.94203502 | 1371.85 | 1 | 601.85 | 0.05944339
31 | 1571.85 | 1 | 701.85 | 0.94192691 | 1366.85 | 1 | 596.85 | 0.059482629
32 | 1566.85 | 1 | 696.85 | 0.9418236 | 1361.85 | 1 | 591.85 | 0.059519866
33 | 1561.85 | 1 | 691.85 | 0.94172489 | 1356.85 | 1 | 586.85 | 0.059555188
34 | 1556.85 | 1 | 686.85 | 0.9416306 | 1351.85 | 1 | 581.85 | 0.059588676
35 | 1551.85 | 1 | 681.85 | 0.94154056 | 1346.85 | 1 | 576.85 | 0.05962041
36 | 1546.85 | 1 | 676.85 | 0.94145459 | 1341.85 | 1 | 571.85 | 0.059650468
37 | 1541.85 | 1 | 671.85 | 0.94137253 | 1336.85 | 1 | 566.85 | 0.059678921
38 | 1536.85 | 1 | 666.85 | 0.94129423 | 1331.85 | 1 | 561.85 | 0.059705842
39 | 1531.85 | 1 | 661.85 | 0.94121953 | 1326.85 | 1 | 556.85 | 0.0597313
40 | 1526.85 | 1 | 656.85 | 0.94114829 | 1321.85 | 1 | 551.85 | 0.059755359
41 | 1521.85 | 1 | 651.85 | 0.94108037 | 1316.85 | 1 | 546.85 | 0.059778083
42 | 1516.85 | 1 | 646.85 | 0.94101563 | 1311.85 | 1 | 541.85 | 0.059799534
43 | 1511.85 | 1 | 641.85 | 0.94095396 | 1306.85 | 1 | 536.85 | 0.059819771
44 | 1506.85 | 1 | 636.85 | 0.94089521 | 1301.85 | 1 | 531.85 | 0.05983885
45 | 1501.85 | 1 | 631.85 | 0.94083928 | 1296.85 | 1 | 526.85 | 0.059856825
46 | 1501.692 | 1 | 626.85 | 0.94078605 | 1291.85 | 1 | 521.85 | 0.05987375
47 | 1501.692 | 1 | 621.85 | 0.9407354 | 1286.85 | 1 | 516.85 | 0.059889675
48 | 1496.85 | 0.85693704 | 616.85 | 0.94068724 | 1281.85 | 1 | 511.85 | 0.059904648
49 | 1491.85 | 0.74200241 | 611.85 | 0.94064145 | 1276.85 | 1 | 506.85 | 0.059918716
50 | 1488.522 | 0.67891162 | 606.85 | 0.94059794 | 1271.85 | 1 | 501.85 | 0.059931925
51 | 1488.522 | 0.67891162 | 601.85 | 0.94055661 | 1266.85 | 1 | 496.85 | 0.059944316
52 | 1488.221 | 0.60850184 | 596.85 | 0.94051737 | 1261.85 | 1 | 491.85 | 0.059955932
53 | 1488.221 | 0.60850184 | 591.85 | 0.94048013 | 1256.85 | 1 | 486.85 | 0.059966813
54 | 1488.221 | 0.60850184 | 586.85 | 0.94044481 | 1251.85 | 1 | 481.85 | 0.059976996
55 | 1486.85 | 0.57183731 | 581.85 | 0.94041132 | 1246.85 | 1 | 476.85 | 0.059986519
56 | 1481.85 | 0.45615857 | 576.85 | 0.94037959 | 1241.85 | 1 | 471.85 | 0.059995417
57 | 1476.85 | 0.36225796 | 571.85 | 0.94034953 | 1236.85 | 1 | 466.85 | 0.060003722
58 | 1471.85 | 0.28413834 | 566.85 | 0.94032108 | 1231.85 | 1 | 461.85 | 0.060011469
59 | 1466.85 | 0.21781456 | 561.85 | 0.94029416 | 1226.85 | 1 | 456.85 | 0.060018687
60 | 1461.85 | 0.16053813 | 556.85 | 0.9402687 | 1221.85 | 1 | 451.85 | 0.060025406
61 | 1456.85 | 0.11035383 | 551.85 | 0.94024464 | 1216.85 | 1 | 446.85 | 0.060031654
62 | 1451.85 | 0.065833945 | 546.85 | 0.94022192 | 1211.85 | 1 | 441.85 | 0.060037459
63 | 1446.85 | 0.025912324 | 541.85 | 0.94020047 | 1206.85 | 1 | 436.85 | 0.060042847
64 | 1443.313 | 0 | 536.85 | 0.94018023 | 1201.85 | 1 | 431.85 | 0.060047842
65 |  |  | 531.85 | 0.94016115 | 1196.85 | 1 | 426.85 | 0.060052468
66 |  |  | 526.85 | 0.94014317 | 1191.85 | 1 | 421.85 | 0.060056747
67 |  |  | 521.85 | 0.94012625 | 1186.85 | 1 | 416.85 | 0.0600607
68 |  |  | 516.85 | 0.94011033 | 1181.85 | 1 | 411.85 | 0.060064349
69 |  |  | 511.85 | 0.94009535 | 1176.85 | 1 | 406.85 | 0.060067713
70 |  |  | 506.85 | 0.94008128 | 1171.85 | 1 | 401.85 | 0.06007081
71 |  |  | 501.85 | 0.94006808 | 1166.85 | 1 | 396.85 | 0.060073657
72 |  |  | 496.85 | 0.94005568 | 1161.85 | 1 | 391.85 | 0.060076272
73 |  |  | 491.85 | 0.94004407 | 1156.85 | 1 | 386.85 | 0.060078669
74 |  |  | 486.85 | 0.94003319 | 1151.85 | 1 | 381.85 | 0.060080865
75 |  |  | 481.85 | 0.940023 | 1146.85 | 1 | 376.85 | 0.060082873
76 |  |  | 476.85 | 0.94001348 | 1141.85 | 1 | 371.85 | 0.060084707
77 |  |  | 471.85 | 0.94000458 | 1136.85 | 1 | 366.85 | 0.060086379
78 |  |  | 466.85 | 0.93999628 | 1131.85 | 1 | 361.85 | 0.060087901
79 |  |  | 461.85 | 0.93998853 | 1126.85 | 1 | 356.85 | 0.060089284
80 |  |  | 456.85 | 0.93998131 | 1121.85 | 1 | 351.85 | 0.06009054
81 |  |  | 451.85 | 0.93997459 | 1116.85 | 1 | 346.85 | 0.060091677
82 |  |  | 446.85 | 0.93996835 | 1111.85 | 1 | 341.85 | 0.060092706
83 |  |  | 441.85 | 0.93996254 | 1106.85 | 1 | 336.85 | 0.060093634
84 |  |  | 436.85 | 0.93995715 | 1101.85 | 1 | 331.85 | 0.060094471
85 |  |  | 431.85 | 0.93995216 | 1096.85 | 1 | 326.85 | 0.060095224
86 |  |  | 426.85 | 0.93994753 | 1091.85 | 1 | 321.85 | 0.0600959
87 |  |  | 421.85 | 0.93994325 | 1086.85 | 1 | 316.85 | 0.060096505
88 |  |  | 416.85 | 0.9399393 | 1081.85 | 1 | 311.85 | 0.060097047
89 |  |  | 411.85 | 0.93993565 | 1076.85 | 1 | 306.85 | 0.06009753
90 |  |  | 406.85 | 0.93993229 | 1071.85 | 1 | 301.85 | 0.06009796
91 |  |  | 401.85 | 0.93992919 | 1066.85 | 1 | 296.85 | 0.060098342
92 |  |  | 396.85 | 0.93992634 | 1061.85 | 1 | 291.85 | 0.060098681
93 |  |  | 391.85 | 0.93992373 | 1056.85 | 1 | 286.85 | 0.06009898
94 |  |  | 386.85 | 0.93992133 | 1051.85 | 1 | 281.85 | 0.060099245
95 |  |  | 381.85 | 0.93991913 | 1046.85 | 1 | 276.85 | 0.060099477
96 |  |  | 376.85 | 0.93991713 | 1041.85 | 1 | 271.85 | 0.060099681
97 |  |  | 371.85 | 0.93991529 | 1036.85 | 1 | 266.85 | 0.06009986
98 |  |  | 366.85 | 0.93991362 | 1031.85 | 1 | 261.85 | 0.060100016
99 |  |  | 361.85 | 0.9399121 | 1026.85 | 1 | 256.85 | 0.060100151
100 |  |  | 356.85 | 0.93991072 | 1021.85 | 1 | 251.85 | 0.060100269
101 |  |  | 351.85 | 0.93990946 | 1016.85 | 1 | 246.85 | 0.060100371
102 |  |  | 346.85 | 0.93990832 | 1011.85 | 1 | 241.85 | 0.060100459
103 |  |  | 341.85 | 0.93990729 | 1006.85 | 1 | 236.85 | 0.060100535
104 |  |  | 336.85 | 0.93990637 | 1001.85 | 1 | 231.85 | 0.0601006
105 |  |  | 331.85 | 0.93990553 | 996.85 | 1 | 226.85 | 0.060100655
106 |  |  | 326.85 | 0.93990478 | 991.85 | 1 | 221.85 | 0.060100702
107 |  |  | 321.85 | 0.9399041 | 986.85 | 1 | 216.85 | 0.060100742
108 |  |  | 316.85 | 0.93990349 | 981.85 | 1 | 211.85 | 0.060100776
109 |  |  | 311.85 | 0.93990295 | 976.85 | 1 | 206.85 | 0.060100804
110 |  |  | 306.85 | 0.93990247 | 971.85 | 1 | 201.85 | 0.060100828
111 |  |  | 301.85 | 0.93990204 | 966.85 | 1 | 196.85 | 0.060100848
112 |  |  | 296.85 | 0.93990166 | 961.85 | 1 | 191.85 | 0.060100864
113 |  |  | 291.85 | 0.93990132 | 956.85 | 1 | 186.85 | 0.060100878
114 |  |  | 286.85 | 0.93990102 | 951.85 | 1 | 181.85 | 0.060100889
115 |  |  | 281.85 | 0.93990076 | 946.85 | 1 | 176.85 | 0.060100898
116 |  |  | 276.85 | 0.93990052 | 941.85 | 1 | 171.85 | 0.060100906
117 |  |  | 271.85 | 0.93990032 | 936.85 | 1 | 166.85 | 0.060100912
118 |  |  | 266.85 | 0.93990014 | 931.85 | 1 | 161.85 | 0.060100917
119 |  |  | 261.85 | 0.93989998 | 926.85 | 1 | 156.85 | 0.060100921
120 |  |  | 256.85 | 0.93989985 | 921.85 | 1 | 151.85 | 0.060100924
121 |  |  | 251.85 | 0.93989973 | 916.85 | 1 | 146.85 | 0.060100926
122 |  |  | 246.85 | 0.93989963 | 911.85 | 1 | 141.85 | 0.060100928
123 |  |  | 241.85 | 0.93989954 | 906.85 | 1 | 136.85 | 0.06010093
124 |  |  | 236.85 | 0.93989947 | 901.85 | 1 | 131.85 | 0.060100931
125 |  |  | 231.85 | 0.9398994 | 896.85 | 1 | 126.85 | 0.060100932
126 |  |  | 226.85 | 0.93989935 | 891.85 | 1
127 |  |  | 221.85 | 0.9398993 | 886.85 | 1
128 |  |  | 216.85 | 0.93989926 | 881.85 | 1
129 |  |  | 211.85 | 0.93989922 | 876.85 | 1
130 |  |  | 206.85 | 0.9398992 | 871.85 | 1
131 |  |  | 201.85 | 0.93989917 | 866.85 | 1
132 |  |  | 196.85 | 0.93989915 | 861.85 | 1
133 |  |  | 191.85 | 0.93989914 | 856.85 | 1
134 |  |  | 186.85 | 0.93989912 | 851.85 | 1
135 |  |  | 181.85 | 0.93989911 | 846.85 | 1
136 |  |  | 176.85 | 0.9398991 | 841.85 | 1
137 |  |  | 171.85 | 0.93989909 | 836.85 | 1
138 |  |  | 166.85 | 0.93989909 | 831.85 | 1
139 |  |  | 161.85 | 0.93989908 | 826.85 | 1
140 |  |  | 156.85 | 0.93989908 | 821.85 | 1
141 |  |  | 151.85 | 0.93989908 | 816.85 | 1
142 |  |  | 146.85 | 0.93989907 | 811.85 | 1
143 |  |  | 141.85 | 0.93989907 | 806.85 | 1
144 |  |  | 136.85 | 0.93989907 | 801.85 | 1
145 |  |  | 131.85 | 0.93989907 | 798.838 | 1
146 |  |  | 126.85 | 0.93989907 | 798.838 | 1
147 |  |  |  |  | 796.85 | 0.97901959
148 |  |  |  |  | 791.85 | 0.92861797
149 |  |  |  |  | 786.85 | 0.88140476
150 |  |  |  |  | 781.85 | 0.83714704
151 |  |  |  |  | 776.85 | 0.79562671
152 |  |  |  |  | 771.85 | 0.75664061
153 |  |  |  |  | 766.85 | 0.72000027
154 |  |  |  |  | 761.85 | 0.68542856
155 |  |  |  |  | 756.85 | 0.65250465
156 |  |  |  |  | 751.85 | 0.62125238
157 |  |  |  |  | 746.85 | 0.59168671
158 |  |  |  |  | 741.85 | 0.56379044
159 |  |  |  |  | 736.85 | 0.53752273
160 |  |  |  |  | 732.8392 | 0.51759059
161 |  |  |  |  | 732.8392 | 0.51759059
162 |  |  |  |  | 731.85 | 0.075230104
163 |  |  |  |  | 731.7088 | 0