## Sheet1
| BPW(LIQUID):X | BPW(LIQUID):Y | BPW(BCC_A2):X | BPW(BCC_A2):Y | BPW(FCC_A1):X | BPW(FCC_A1):Y | BPW(CEMENTITE):X | BPW(CEMENTITE):Y
0 | 1726.85 | 1 | 1499.396 | 0 | 1488.625 | 0 | 732.9674 | 0
1 | 1721.85 | 1 | 1496.85 | 0.074844555 | 1488.389 | 0.31948781 | 731.85 | 0.054356805
2 | 1716.85 | 1 | 1491.85 | 0.19685908 | 1488.389 | 0.31948781 | 731.7316 | 0.061326553
3 | 1711.85 | 1 | 1488.625 | 0.2619502 | 1488.389 | 0.31948781 | 731.7316 | 0.061326553
4 | 1706.85 | 1 | 1488.625 | 0.2619502 | 1486.85 | 0.36312022 | 731.7316 | 0.061326553
5 | 1701.85 | 1 | 1488.389 | 0 | 1481.85 | 0.48524137 | 726.85 | 0.061457951
6 | 1696.85 | 1 | 792.9722234 | 0 | 1476.85 | 0.58431681 | 721.85 | 0.061586754
7 | 1691.85 | 1 | 791.85 | 0.011622729 | 1471.85 | 0.6666831 | 716.85 | 0.061709939
8 | 1686.85 | 1 | 786.85 | 0.061431435 | 1466.85 | 0.7365539 | 711.85 | 0.061827729
9 | 1681.85 | 1 | 781.85 | 0.10818105 | 1461.85 | 0.79683716 | 706.85 | 0.06194034
10 | 1676.85 | 1 | 776.85 | 0.15208809 | 1456.85 | 0.84960268 | 701.85 | 0.062047979
11 | 1671.85 | 1 | 771.85 | 0.19335596 | 1451.85 | 0.89636261 | 696.85 | 0.062150844
12 | 1666.85 | 1 | 766.85 | 0.23217482 | 1446.85 | 0.93824671 | 691.85 | 0.062249125
13 | 1661.85 | 1 | 761.85 | 0.26881907 | 1441.85 | 0.97611549 | 686.85 | 0.062343005
14 | 1656.85 | 1 | 756.85 | 0.30374004 | 1438.438 | 1 | 681.85 | 0.06243266
15 | 1651.85 | 1 | 751.85 | 0.33691481 | 1438.438 | 1 | 676.85 | 0.062518258
16 | 1646.85 | 1 | 746.85 | 0.36832116 | 1438.438 | 1 | 671.85 | 0.062599961
17 | 1641.85 | 1 | 741.85 | 0.39797216 | 1436.85 | 1 | 666.85 | 0.062677926
18 | 1636.85 | 1 | 736.85 | 0.42590693 | 1431.85 | 1 | 661.85 | 0.062752301
19 | 1631.85 | 1 | 732.9674 | 0.44645124 | 1426.85 | 1 | 656.85 | 0.062823232
20 | 1626.85 | 1 | 732.9674 | 0.44645124 | 1421.85 | 1 | 651.85 | 0.062890857
21 | 1621.85 | 1 | 731.85 | 0.88279228 | 1416.85 | 1 | 646.85 | 0.06295531
22 | 1616.85 | 1 | 731.7316 | 0.93867345 | 1411.85 | 1 | 641.85 | 0.063016719
23 | 1611.85 | 1 | 731.7316 | 0.93867345 | 1406.85 | 1 | 636.85 | 0.063075207
24 | 1606.85 | 1 | 731.7316 | 0.93867345 | 1401.85 | 1 | 631.85 | 0.063130895
25 | 1601.85 | 1 | 726.85 | 0.93854205 | 1396.85 | 1 | 626.85 | 0.063183896
26 | 1596.85 | 1 | 721.85 | 0.93841325 | 1391.85 | 1 | 621.85 | 0.063234321
27 | 1591.85 | 1 | 716.85 | 0.93829006 | 1386.85 | 1 | 616.85 | 0.063282277
28 | 1586.85 | 1 | 711.85 | 0.93817227 | 1381.85 | 1 | 611.85 | 0.063327866
29 | 1581.85 | 1 | 706.85 | 0.93805966 | 1376.85 | 1 | 606.85 | 0.063371187
30 | 1576.85 | 1 | 701.85 | 0.93795202 | 1371.85 | 1 | 601.85 | 0.063412336
31 | 1571.85 | 1 | 696.85 | 0.93784916 | 1366.85 | 1 | 596.85 | 0.063451403
32 | 1566.85 | 1 | 691.85 | 0.93775087 | 1361.85 | 1 | 591.85 | 0.063488478
33 | 1561.85 | 1 | 686.85 | 0.93765699 | 1356.85 | 1 | 586.85 | 0.063523645
34 | 1556.85 | 1 | 681.85 | 0.93756734 | 1351.85 | 1 | 581.85 | 0.063556987
35 | 1551.85 | 1 | 676.85 | 0.93748174 | 1346.85 | 1 | 576.85 | 0.063588583
36 | 1546.85 | 1 | 671.85 | 0.93740004 | 1341.85 | 1 | 571.85 | 0.063618508
37 | 1541.85 | 1 | 666.85 | 0.93732207 | 1336.85 | 1 | 566.85 | 0.063646837
38 | 1536.85 | 1 | 661.85 | 0.9372477 | 1331.85 | 1 | 561.85 | 0.063673641
39 | 1531.85 | 1 | 656.85 | 0.93717677 | 1326.85 | 1 | 556.85 | 0.063698986
40 | 1526.85 | 1 | 651.85 | 0.93710914 | 1321.85 | 1 | 551.85 | 0.06372294
41 | 1521.85 | 1 | 646.85 | 0.93704469 | 1316.85 | 1 | 546.85 | 0.063745565
42 | 1516.85 | 1 | 641.85 | 0.93698328 | 1311.85 | 1 | 541.85 | 0.063766921
43 | 1511.85 | 1 | 636.85 | 0.93692479 | 1306.85 | 1 | 536.85 | 0.063787069
44 | 1506.85 | 1 | 631.85 | 0.93686911 | 1301.85 | 1 | 531.85 | 0.063806064
45 | 1501.85 | 1 | 626.85 | 0.9368161 | 1296.85 | 1 | 526.85 | 0.063823961
46 | 1499.396 | 1 | 621.85 | 0.93676568 | 1291.85 | 1 | 521.85 | 0.063840811
47 | 1499.396 | 1 | 616.85 | 0.93671772 | 1286.85 | 1 | 516.85 | 0.063856666
48 | 1496.85 | 0.92515545 | 611.85 | 0.93667213 | 1281.85 | 1 | 511.85 | 0.063871573
49 | 1491.85 | 0.80314092 | 606.85 | 0.93662881 | 1276.85 | 1 | 506.85 | 0.063885579
50 | 1488.625 | 0.7380498 | 601.85 | 0.93658766 | 1271.85 | 1 | 501.85 | 0.063898729
51 | 1488.625 | 0.7380498 | 596.85 | 0.9365486 | 1266.85 | 1 | 496.85 | 0.063911066
52 | 1488.389 | 0.68051219 | 591.85 | 0.93651152 | 1261.85 | 1 | 491.85 | 0.063922631
53 | 1488.389 | 0.68051219 | 586.85 | 0.93647635 | 1256.85 | 1 | 486.85 | 0.063933463
54 | 1488.389 | 0.68051219 | 581.85 | 0.93644301 | 1251.85 | 1 | 481.85 | 0.063943602
55 | 1486.85 | 0.63687978 | 576.85 | 0.93641142 | 1246.85 | 1 | 476.85 | 0.063953082
56 | 1481.85 | 0.51475863 | 571.85 | 0.93638149 | 1241.85 | 1 | 471.85 | 0.06396194
57 | 1476.85 | 0.41568319 | 566.85 | 0.93635316 | 1236.85 | 1 | 466.85 | 0.063970209
58 | 1471.85 | 0.3333169 | 561.85 | 0.93632636 | 1231.85 | 1 | 461.85 | 0.063977921
59 | 1466.85 | 0.2634461 | 556.85 | 0.93630101 | 1226.85 | 1 | 456.85 | 0.063985107
60 | 1461.85 | 0.20316284 | 551.85 | 0.93627706 | 1221.85 | 1 | 451.85 | 0.063991796
61 | 1456.85 | 0.15039732 | 546.85 | 0.93625444 | 1216.85 | 1 | 446.85 | 0.063998017
62 | 1451.85 | 0.10363739 | 541.85 | 0.93623308 | 1211.85 | 1 | 441.85 | 0.064003796
63 | 1446.85 | 0.061753286 | 536.85 | 0.93621293 | 1206.85 | 1 | 436.85 | 0.06400916
64 | 1441.85 | 0.023884513 | 531.85 | 0.93619394 | 1201.85 | 1 | 431.85 | 0.064014132
65 | 1438.438 | 0 | 526.85 | 0.93617604 | 1196.85 | 1 | 426.85 | 0.064018737
66 |  |  | 521.85 | 0.93615919 | 1191.85 | 1 | 421.85 | 0.064022997
67 |  |  | 516.85 | 0.93614333 | 1186.85 | 1 | 416.85 | 0.064026934
68 |  |  | 511.85 | 0.93612843 | 1181.85 | 1 | 411.85 | 0.064030566
69 |  |  | 506.85 | 0.93611442 | 1176.85 | 1 | 406.85 | 0.064033915
70 |  |  | 501.85 | 0.93610127 | 1171.85 | 1 | 401.85 | 0.064036998
71 |  |  | 496.85 | 0.93608893 | 1166.85 | 1 | 396.85 | 0.064039832
72 |  |  | 491.85 | 0.93607737 | 1161.85 | 1 | 391.85 | 0.064042435
73 |  |  | 486.85 | 0.93606654 | 1156.85 | 1 | 386.85 | 0.064044822
74 |  |  | 481.85 | 0.9360564 | 1151.85 | 1 | 381.85 | 0.064047008
75 |  |  | 476.85 | 0.93604692 | 1146.85 | 1 | 376.85 | 0.064049007
76 |  |  | 471.85 | 0.93603806 | 1141.85 | 1 | 371.85 | 0.064050832
77 |  |  | 466.85 | 0.93602979 | 1136.85 | 1 | 366.85 | 0.064052496
78 |  |  | 461.85 | 0.93602208 | 1131.85 | 1 | 361.85 | 0.064054012
79 |  |  | 456.85 | 0.93601489 | 1126.85 | 1 | 356.85 | 0.064055389
80 |  |  | 451.85 | 0.9360082 | 1121.85 | 1 | 351.85 | 0.064056639
81 |  |  | 446.85 | 0.93600198 | 1116.85 | 1 | 346.85 | 0.064057771
82 |  |  | 441.85 | 0.9359962 | 1111.85 | 1 | 341.85 | 0.064058795
83 |  |  | 436.85 | 0.93599084 | 1106.85 | 1 | 336.85 | 0.064059719
84 |  |  | 431.85 | 0.93598587 | 1101.85 | 1 | 331.85 | 0.064060552
85 |  |  | 426.85 | 0.93598126 | 1096.85 | 1 | 326.85 | 0.064061302
86 |  |  | 421.85 | 0.935977 | 1091.85 | 1 | 321.85 | 0.064061974
87 |  |  | 416.85 | 0.93597307 | 1086.85 | 1 | 316.85 | 0.064062577
88 |  |  | 411.85 | 0.93596943 | 1081.85 | 1 | 311.85 | 0.064063116
89 |  |  | 406.85 | 0.93596609 | 1076.85 | 1 | 306.85 | 0.064063597
90 |  |  | 401.85 | 0.935963 | 1071.85 | 1 | 301.85 | 0.064064025
91 |  |  | 396.85 | 0.93596017 | 1066.85 | 1 | 296.85 | 0.064064406
92 |  |  | 391.85 | 0.93595757 | 1061.85 | 1 | 291.85 | 0.064064743
93 |  |  | 386.85 | 0.93595518 | 1056.85 | 1 | 286.85 | 0.064065041
94 |  |  | 381.85 | 0.93595299 | 1051.85 | 1 | 281.85 | 0.064065304
95 |  |  | 376.85 | 0.93595099 | 1046.85 | 1 | 276.85 | 0.064065535
96 |  |  | 371.85 | 0.93594917 | 1041.85 | 1 | 271.85 | 0.064065738
97 |  |  | 366.85 | 0.9359475 | 1036.85 | 1 | 266.85 | 0.064065916
98 |  |  | 361.85 | 0.93594599 | 1031.85 | 1 | 261.85 | 0.064066071
99 |  |  | 356.85 | 0.93594461 | 1026.85 | 1 | 256.85 | 0.064066207
100 |  |  | 351.85 | 0.93594336 | 1021.85 | 1 | 251.85 | 0.064066324
101 |  |  | 346.85 | 0.93594223 | 1016.85 | 1 | 246.85 | 0.064066425
102 |  |  | 341.85 | 0.93594121 | 1011.85 | 1 | 241.85 | 0.064066513
103 |  |  | 336.85 | 0.93594028 | 1006.85 | 1 | 236.85 | 0.064066588
104 |  |  | 331.85 | 0.93593945 | 1001.85 | 1 | 231.85 | 0.064066653
105 |  |  | 326.85 | 0.9359387 | 996.85 | 1 | 226.85 | 0.064066708
106 |  |  | 321.85 | 0.93593803 | 991.85 | 1 | 221.85 | 0.064066755
107 |  |  | 316.85 | 0.93593742 | 986.85 | 1 | 216.85 | 0.064066794
108 |  |  | 311.85 | 0.93593688 | 981.85 | 1 | 211.85 | 0.064066828
109 |  |  | 306.85 | 0.9359364 | 976.85 | 1 | 206.85 | 0.064066856
110 |  |  | 301.85 | 0.93593597 | 971.85 | 1 | 201.85 | 0.06406688
111 |  |  | 296.85 | 0.93593559 | 966.85 | 1 | 196.85 | 0.0640669
112 |  |  | 291.85 | 0.93593526 | 961.85 | 1 | 191.85 | 0.064066916
113 |  |  | 286.85 | 0.93593496 | 956.85 | 1 | 186.85 | 0.06406693
114 |  |  | 281.85 | 0.9359347 | 951.85 | 1 | 181.85 | 0.064066941
115 |  |  | 276.85 | 0.93593446 | 946.85 | 1 | 176.85 | 0.06406695
116 |  |  | 271.85 | 0.93593426 | 941.85 | 1 | 171.85 | 0.064066958
117 |  |  | 266.85 | 0.93593408 | 936.85 | 1 | 166.85 | 0.064066964
118 |  |  | 261.85 | 0.93593393 | 931.85 | 1 | 161.85 | 0.064066969
119 |  |  | 256.85 | 0.93593379 | 926.85 | 1 | 156.85 | 0.064066972
120 |  |  | 251.85 | 0.93593368 | 921.85 | 1 | 151.85 | 0.064066976
121 |  |  | 246.85 | 0.93593357 | 916.85 | 1 | 146.85 | 0.064066978
122 |  |  | 241.85 | 0.93593349 | 911.85 | 1 | 141.85 | 0.06406698
123 |  |  | 236.85 | 0.93593341 | 906.85 | 1 | 136.85 | 0.064066981
124 |  |  | 231.85 | 0.93593335 | 901.85 | 1 | 131.85 | 0.064066983
125 |  |  | 226.85 | 0.93593329 | 896.85 | 1 | 126.85 | 0.064066984
126 |  |  | 221.85 | 0.93593325 | 891.85 | 1
127 |  |  | 216.85 | 0.93593321 | 886.85 | 1
128 |  |  | 211.85 | 0.93593317 | 881.85 | 1
129 |  |  | 206.85 | 0.93593314 | 876.85 | 1
130 |  |  | 201.85 | 0.93593312 | 871.85 | 1
131 |  |  | 196.85 | 0.9359331 | 866.85 | 1
132 |  |  | 191.85 | 0.93593308 | 861.85 | 1
133 |  |  | 186.85 | 0.93593307 | 856.85 | 1
134 |  |  | 181.85 | 0.93593306 | 851.85 | 1
135 |  |  | 176.85 | 0.93593305 | 846.85 | 1
136 |  |  | 171.85 | 0.93593304 | 841.85 | 1
137 |  |  | 166.85 | 0.93593304 | 836.85 | 1
138 |  |  | 161.85 | 0.93593303 | 831.85 | 1
139 |  |  | 156.85 | 0.93593303 | 826.85 | 1
140 |  |  | 151.85 | 0.93593302 | 821.85 | 1
141 |  |  | 146.85 | 0.93593302 | 816.85 | 1
142 |  |  | 141.85 | 0.93593302 | 811.85 | 1
143 |  |  | 136.85 | 0.93593302 | 806.85 | 1
144 |  |  | 131.85 | 0.93593302 | 801.85 | 1
145 |  |  | 126.85 | 0.93593302 | 796.85 | 1
146 |  |  |  |  | 792.9722234 | 1
147 |  |  |  |  | 792.9722234 | 1
148 |  |  |  |  | 791.85 | 0.98837727
149 |  |  |  |  | 786.85 | 0.93856857
150 |  |  |  |  | 781.85 | 0.89181895
151 |  |  |  |  | 776.85 | 0.84791191
152 |  |  |  |  | 771.85 | 0.80664404
153 |  |  |  |  | 766.85 | 0.76782518
154 |  |  |  |  | 761.85 | 0.73118093
155 |  |  |  |  | 756.85 | 0.69625996
156 |  |  |  |  | 751.85 | 0.66308519
157 |  |  |  |  | 746.85 | 0.63167884
158 |  |  |  |  | 741.85 | 0.60202784
159 |  |  |  |  | 736.85 | 0.57409307
160 |  |  |  |  | 732.9674 | 0.55354876
161 |  |  |  |  | 732.9674 | 0.55354876
162 |  |  |  |  | 731.85 | 0.062850917
163 |  |  |  |  | 731.7316 | 0