## Sheet1
| BPW(LIQUID):X | BPW(LIQUID):Y | BPW(BCC_A2):X | BPW(BCC_A2):Y | BPW(FCC_A1):X | BPW(FCC_A1):Y | BPW(CEMENTITE):X | BPW(CEMENTITE):Y
0 | 1726.85 | 1 | 1498.241 | 0 | 1488.674356 | 0 | 733.0333 | 0
1 | 1721.85 | 1 | 1496.85 | 0.04079601 | 1488.47 | 0.28343819 | 731.85 | 0.057031883
2 | 1716.85 | 1 | 1491.85 | 0.16633814 | 1488.47 | 0.28343819 | 731.743 | 0.063315247
3 | 1711.85 | 1 | 1488.674356 | 0.23235978 | 1488.47 | 0.28343819 | 731.743 | 0.063315247
4 | 1706.85 | 1 | 1488.674356 | 0.23235978 | 1486.85 | 0.33066643 | 731.743 | 0.063315247
5 | 1701.85 | 1 | 1488.47 | 0 | 1481.85 | 0.45599723 | 726.85 | 0.063446673
6 | 1696.85 | 1 | 790.121 | 0 | 1476.85 | 0.55765123 | 721.85 | 0.063575198
7 | 1691.85 | 1 | 786.85 | 0.033046394 | 1471.85 | 0.64213394 | 716.85 | 0.063698116
8 | 1686.85 | 1 | 781.85 | 0.081012768 | 1466.85 | 0.71377276 | 711.85 | 0.063815651
9 | 1681.85 | 1 | 776.85 | 0.12608846 | 1461.85 | 0.77555499 | 706.85 | 0.063928018
10 | 1676.85 | 1 | 771.85 | 0.16847633 | 1456.85 | 0.82960746 | 701.85 | 0.064035423
11 | 1671.85 | 1 | 766.85 | 0.20836675 | 1451.85 | 0.87748439 | 696.85 | 0.064138065
12 | 1666.85 | 1 | 761.85 | 0.24603176 | 1446.85 | 0.92034718 | 691.85 | 0.064236133
13 | 1661.85 | 1 | 756.85 | 0.28193755 | 1441.85 | 0.95908063 | 686.85 | 0.064329809
14 | 1656.85 | 1 | 751.85 | 0.31606219 | 1436.85 | 0.99437028 | 681.85 | 0.064419269
15 | 1651.85 | 1 | 746.85 | 0.34837943 | 1436.01 | 1 | 676.85 | 0.064504681
16 | 1646.85 | 1 | 741.85 | 0.37889994 | 1436.01 | 1 | 671.85 | 0.064586206
17 | 1641.85 | 1 | 736.85 | 0.4076617 | 1436.01 | 1 | 666.85 | 0.064664001
18 | 1636.85 | 1 | 733.0333 | 0.42846823 | 1431.85 | 1 | 661.85 | 0.064738215
19 | 1631.85 | 1 | 733.0333 | 0.42846823 | 1426.85 | 1 | 656.85 | 0.064808992
20 | 1626.85 | 1 | 731.85 | 0.88630679 | 1421.85 | 1 | 651.85 | 0.064876469
21 | 1621.85 | 1 | 731.743 | 0.93668475 | 1416.85 | 1 | 646.85 | 0.064940781
22 | 1616.85 | 1 | 731.743 | 0.93668475 | 1411.85 | 1 | 641.85 | 0.065002056
23 | 1611.85 | 1 | 731.743 | 0.93668475 | 1406.85 | 1 | 636.85 | 0.065060417
24 | 1606.85 | 1 | 726.85 | 0.93655333 | 1401.85 | 1 | 631.85 | 0.065115983
25 | 1601.85 | 1 | 721.85 | 0.9364248 | 1396.85 | 1 | 626.85 | 0.065168868
26 | 1596.85 | 1 | 716.85 | 0.93630188 | 1391.85 | 1 | 621.85 | 0.065219183
27 | 1591.85 | 1 | 711.85 | 0.93618435 | 1386.85 | 1 | 616.85 | 0.065267034
28 | 1586.85 | 1 | 706.85 | 0.93607198 | 1381.85 | 1 | 611.85 | 0.065312524
29 | 1581.85 | 1 | 701.85 | 0.93596458 | 1376.85 | 1 | 606.85 | 0.06535575
30 | 1576.85 | 1 | 696.85 | 0.93586194 | 1371.85 | 1 | 601.85 | 0.065396808
31 | 1571.85 | 1 | 691.85 | 0.93576387 | 1366.85 | 1 | 596.85 | 0.06543579
32 | 1566.85 | 1 | 686.85 | 0.93567019 | 1361.85 | 1 | 591.85 | 0.065472784
33 | 1561.85 | 1 | 681.85 | 0.93558073 | 1356.85 | 1 | 586.85 | 0.065507874
34 | 1556.85 | 1 | 676.85 | 0.93549532 | 1351.85 | 1 | 581.85 | 0.065541143
35 | 1551.85 | 1 | 671.85 | 0.93541379 | 1346.85 | 1 | 576.85 | 0.065572669
36 | 1546.85 | 1 | 666.85 | 0.935336 | 1341.85 | 1 | 571.85 | 0.065602529
37 | 1541.85 | 1 | 661.85 | 0.93526178 | 1336.85 | 1 | 566.85 | 0.065630796
38 | 1536.85 | 1 | 656.85 | 0.93519101 | 1331.85 | 1 | 561.85 | 0.06565754
39 | 1531.85 | 1 | 651.85 | 0.93512353 | 1326.85 | 1 | 556.85 | 0.06568283
40 | 1526.85 | 1 | 646.85 | 0.93505922 | 1321.85 | 1 | 551.85 | 0.06570673
41 | 1521.85 | 1 | 641.85 | 0.93499794 | 1316.85 | 1 | 546.85 | 0.065729305
42 | 1516.85 | 1 | 636.85 | 0.93493958 | 1311.85 | 1 | 541.85 | 0.065750615
43 | 1511.85 | 1 | 631.85 | 0.93488402 | 1306.85 | 1 | 536.85 | 0.065770718
44 | 1506.85 | 1 | 626.85 | 0.93483113 | 1301.85 | 1 | 531.85 | 0.065789671
45 | 1501.85 | 1 | 621.85 | 0.93478082 | 1296.85 | 1 | 526.85 | 0.065807528
46 | 1498.241 | 1 | 616.85 | 0.93473297 | 1291.85 | 1 | 521.85 | 0.065824342
47 | 1498.241 | 1 | 611.85 | 0.93468748 | 1286.85 | 1 | 516.85 | 0.065840161
48 | 1496.85 | 0.95920399 | 606.85 | 0.93464425 | 1281.85 | 1 | 511.85 | 0.065855035
49 | 1491.85 | 0.83366186 | 601.85 | 0.93460319 | 1276.85 | 1 | 506.85 | 0.06586901
50 | 1488.674356 | 0.76764022 | 596.85 | 0.93456421 | 1271.85 | 1 | 501.85 | 0.065882131
51 | 1488.674356 | 0.76764022 | 591.85 | 0.93452722 | 1266.85 | 1 | 496.85 | 0.065894441
52 | 1488.47 | 0.71656181 | 586.85 | 0.93449213 | 1261.85 | 1 | 491.85 | 0.06590598
53 | 1488.47 | 0.71656181 | 581.85 | 0.93445886 | 1256.85 | 1 | 486.85 | 0.065916788
54 | 1488.47 | 0.71656181 | 576.85 | 0.93442733 | 1251.85 | 1 | 481.85 | 0.065926904
55 | 1486.85 | 0.66933357 | 571.85 | 0.93439747 | 1246.85 | 1 | 476.85 | 0.065936364
56 | 1481.85 | 0.54400277 | 566.85 | 0.9343692 | 1241.85 | 1 | 471.85 | 0.065945202
57 | 1476.85 | 0.44234877 | 561.85 | 0.93434246 | 1236.85 | 1 | 466.85 | 0.065953453
58 | 1471.85 | 0.35786606 | 556.85 | 0.93431717 | 1231.85 | 1 | 461.85 | 0.065961147
59 | 1466.85 | 0.28622724 | 551.85 | 0.93429327 | 1226.85 | 1 | 456.85 | 0.065968317
60 | 1461.85 | 0.22444501 | 546.85 | 0.93427069 | 1221.85 | 1 | 451.85 | 0.065974991
61 | 1456.85 | 0.17039254 | 541.85 | 0.93424938 | 1216.85 | 1 | 446.85 | 0.065981198
62 | 1451.85 | 0.12251561 | 536.85 | 0.93422928 | 1211.85 | 1 | 441.85 | 0.065986965
63 | 1446.85 | 0.079652818 | 531.85 | 0.93421033 | 1206.85 | 1 | 436.85 | 0.065992316
64 | 1441.85 | 0.040919369 | 526.85 | 0.93419247 | 1201.85 | 1 | 431.85 | 0.065997278
65 | 1436.85 | 0.0056297158 | 521.85 | 0.93417566 | 1196.85 | 1 | 426.85 | 0.066001872
66 | 1436.01 | 0 | 516.85 | 0.93415984 | 1191.85 | 1 | 421.85 | 0.066006123
67 |  |  | 511.85 | 0.93414496 | 1186.85 | 1 | 416.85 | 0.06601005
68 |  |  | 506.85 | 0.93413099 | 1181.85 | 1 | 411.85 | 0.066013675
69 |  |  | 501.85 | 0.93411787 | 1176.85 | 1 | 406.85 | 0.066017016
70 |  |  | 496.85 | 0.93410556 | 1171.85 | 1 | 401.85 | 0.066020091
71 |  |  | 491.85 | 0.93409402 | 1166.85 | 1 | 396.85 | 0.06602292
72 |  |  | 486.85 | 0.93408321 | 1161.85 | 1 | 391.85 | 0.066025517
73 |  |  | 481.85 | 0.9340731 | 1156.85 | 1 | 386.85 | 0.066027898
74 |  |  | 476.85 | 0.93406364 | 1151.85 | 1 | 381.85 | 0.066030079
75 |  |  | 471.85 | 0.9340548 | 1146.85 | 1 | 376.85 | 0.066032074
76 |  |  | 466.85 | 0.93404655 | 1141.85 | 1 | 371.85 | 0.066033895
77 |  |  | 461.85 | 0.93403885 | 1136.85 | 1 | 366.85 | 0.066035555
78 |  |  | 456.85 | 0.93403168 | 1131.85 | 1 | 361.85 | 0.066037067
79 |  |  | 451.85 | 0.93402501 | 1126.85 | 1 | 356.85 | 0.066038441
80 |  |  | 446.85 | 0.9340188 | 1121.85 | 1 | 351.85 | 0.066039688
81 |  |  | 441.85 | 0.93401304 | 1116.85 | 1 | 346.85 | 0.066040818
82 |  |  | 436.85 | 0.93400768 | 1111.85 | 1 | 341.85 | 0.066041839
83 |  |  | 431.85 | 0.93400272 | 1106.85 | 1 | 336.85 | 0.066042762
84 |  |  | 426.85 | 0.93399813 | 1101.85 | 1 | 331.85 | 0.066043593
85 |  |  | 421.85 | 0.93399388 | 1096.85 | 1 | 326.85 | 0.06604434
86 |  |  | 416.85 | 0.93398995 | 1091.85 | 1 | 321.85 | 0.066045012
87 |  |  | 411.85 | 0.93398633 | 1086.85 | 1 | 316.85 | 0.066045613
88 |  |  | 406.85 | 0.93398298 | 1081.85 | 1 | 311.85 | 0.066046151
89 |  |  | 401.85 | 0.93397991 | 1076.85 | 1 | 306.85 | 0.066046631
90 |  |  | 396.85 | 0.93397708 | 1071.85 | 1 | 301.85 | 0.066047058
91 |  |  | 391.85 | 0.93397448 | 1066.85 | 1 | 296.85 | 0.066047437
92 |  |  | 386.85 | 0.9339721 | 1061.85 | 1 | 291.85 | 0.066047774
93 |  |  | 381.85 | 0.93396992 | 1056.85 | 1 | 286.85 | 0.066048071
94 |  |  | 376.85 | 0.93396793 | 1051.85 | 1 | 281.85 | 0.066048334
95 |  |  | 371.85 | 0.93396611 | 1046.85 | 1 | 276.85 | 0.066048564
96 |  |  | 366.85 | 0.93396444 | 1041.85 | 1 | 271.85 | 0.066048767
97 |  |  | 361.85 | 0.93396293 | 1036.85 | 1 | 266.85 | 0.066048945
98 |  |  | 356.85 | 0.93396156 | 1031.85 | 1 | 261.85 | 0.066049099
99 |  |  | 351.85 | 0.93396031 | 1026.85 | 1 | 256.85 | 0.066049234
100 |  |  | 346.85 | 0.93395918 | 1021.85 | 1 | 251.85 | 0.066049351
101 |  |  | 341.85 | 0.93395816 | 1016.85 | 1 | 246.85 | 0.066049452
102 |  |  | 336.85 | 0.93395724 | 1011.85 | 1 | 241.85 | 0.06604954
103 |  |  | 331.85 | 0.93395641 | 1006.85 | 1 | 236.85 | 0.066049615
104 |  |  | 326.85 | 0.93395566 | 1001.85 | 1 | 231.85 | 0.066049679
105 |  |  | 321.85 | 0.93395499 | 996.85 | 1 | 226.85 | 0.066049734
106 |  |  | 316.85 | 0.93395439 | 991.85 | 1 | 221.85 | 0.066049781
107 |  |  | 311.85 | 0.93395385 | 986.85 | 1 | 216.85 | 0.066049821
108 |  |  | 306.85 | 0.93395337 | 981.85 | 1 | 211.85 | 0.066049854
109 |  |  | 301.85 | 0.93395294 | 976.85 | 1 | 206.85 | 0.066049882
110 |  |  | 296.85 | 0.93395256 | 971.85 | 1 | 201.85 | 0.066049906
111 |  |  | 291.85 | 0.93395223 | 966.85 | 1 | 196.85 | 0.066049926
112 |  |  | 286.85 | 0.93395193 | 961.85 | 1 | 191.85 | 0.066049942
113 |  |  | 281.85 | 0.93395167 | 956.85 | 1 | 186.85 | 0.066049956
114 |  |  | 276.85 | 0.93395144 | 951.85 | 1 | 181.85 | 0.066049967
115 |  |  | 271.85 | 0.93395123 | 946.85 | 1 | 176.85 | 0.066049976
116 |  |  | 266.85 | 0.93395106 | 941.85 | 1 | 171.85 | 0.066049983
117 |  |  | 261.85 | 0.9339509 | 936.85 | 1 | 166.85 | 0.066049989
118 |  |  | 256.85 | 0.93395077 | 931.85 | 1 | 161.85 | 0.066049994
119 |  |  | 251.85 | 0.93395065 | 926.85 | 1 | 156.85 | 0.066049998
120 |  |  | 246.85 | 0.93395055 | 921.85 | 1 | 151.85 | 0.066050001
121 |  |  | 241.85 | 0.93395046 | 916.85 | 1 | 146.85 | 0.066050004
122 |  |  | 236.85 | 0.93395039 | 911.85 | 1 | 141.85 | 0.066050006
123 |  |  | 231.85 | 0.93395032 | 906.85 | 1 | 136.85 | 0.066050007
124 |  |  | 226.85 | 0.93395027 | 901.85 | 1 | 131.85 | 0.066050008
125 |  |  | 221.85 | 0.93395022 | 896.85 | 1 | 126.85 | 0.066050009
126 |  |  | 216.85 | 0.93395018 | 891.85 | 1
127 |  |  | 211.85 | 0.93395015 | 886.85 | 1
128 |  |  | 206.85 | 0.93395012 | 881.85 | 1
129 |  |  | 201.85 | 0.93395009 | 876.85 | 1
130 |  |  | 196.85 | 0.93395007 | 871.85 | 1
131 |  |  | 191.85 | 0.93395006 | 866.85 | 1
132 |  |  | 186.85 | 0.93395004 | 861.85 | 1
133 |  |  | 181.85 | 0.93395003 | 856.85 | 1
134 |  |  | 176.85 | 0.93395002 | 851.85 | 1
135 |  |  | 171.85 | 0.93395002 | 846.85 | 1
136 |  |  | 166.85 | 0.93395001 | 841.85 | 1
137 |  |  | 161.85 | 0.93395001 | 836.85 | 1
138 |  |  | 156.85 | 0.93395 | 831.85 | 1
139 |  |  | 151.85 | 0.93395 | 826.85 | 1
140 |  |  | 146.85 | 0.93395 | 821.85 | 1
141 |  |  | 141.85 | 0.93394999 | 816.85 | 1
142 |  |  | 136.85 | 0.93394999 | 811.85 | 1
143 |  |  | 131.85 | 0.93394999 | 806.85 | 1
144 |  |  | 126.85 | 0.93394999 | 801.85 | 1
145 |  |  |  |  | 796.85 | 1
146 |  |  |  |  | 791.85 | 1
147 |  |  |  |  | 790.121 | 1
148 |  |  |  |  | 790.121 | 1
149 |  |  |  |  | 786.85 | 0.96695361
150 |  |  |  |  | 781.85 | 0.91898723
151 |  |  |  |  | 776.85 | 0.87391154
152 |  |  |  |  | 771.85 | 0.83152367
153 |  |  |  |  | 766.85 | 0.79163325
154 |  |  |  |  | 761.85 | 0.75396824
155 |  |  |  |  | 756.85 | 0.71806245
156 |  |  |  |  | 751.85 | 0.68393781
157 |  |  |  |  | 746.85 | 0.65162057
158 |  |  |  |  | 741.85 | 0.62110006
159 |  |  |  |  | 736.85 | 0.5923383
160 |  |  |  |  | 733.0333 | 0.57153177
161 |  |  |  |  | 733.0333 | 0.57153177
162 |  |  |  |  | 731.85 | 0.056661324
163 |  |  |  |  | 731.743 | 0