## Sheet1
| BPW(LIQUID):X | BPW(LIQUID):Y | BPW(BCC_A2):X | BPW(BCC_A2):Y | BPW(FCC_A1):X | BPW(FCC_A1):Y | BPW(CEMENTITE):X | BPW(CEMENTITE):Y
0 | 1726.85 | 1 | 1497.082 | 0 | 1488.723 | 0 | 733.1004 | 0
1 | 1721.85 | 1 | 1496.85 | 0.006786202 | 1488.548474 | 0.24736023 | 731.85 | 0.059706961
2 | 1716.85 | 1 | 1491.85 | 0.13584816 | 1488.548474 | 0.24736023 | 731.7545 | 0.06530394
3 | 1711.85 | 1 | 1488.723 | 0.20275553 | 1488.548474 | 0.24736023 | 731.7545 | 0.06530394
4 | 1706.85 | 1 | 1488.723 | 0.20275553 | 1486.85 | 0.29825517 | 731.7545 | 0.06530394
5 | 1701.85 | 1 | 1488.548474 | 0 | 1481.85 | 0.42678844 | 726.85 | 0.065435396
6 | 1696.85 | 1 | 787.3216 | 0 | 1476.85 | 0.53101551 | 721.85 | 0.065563642
7 | 1691.85 | 1 | 786.85 | 0.0047966034 | 1471.85 | 0.61761032 | 716.85 | 0.065686293
8 | 1686.85 | 1 | 781.85 | 0.053959731 | 1466.85 | 0.69101371 | 711.85 | 0.065803572
9 | 1681.85 | 1 | 776.85 | 0.10018715 | 1461.85 | 0.75429211 | 706.85 | 0.065915695
10 | 1676.85 | 1 | 771.85 | 0.14368066 | 1456.85 | 0.80962925 | 701.85 | 0.066022867
11 | 1671.85 | 1 | 766.85 | 0.18463047 | 1451.85 | 0.85862126 | 696.85 | 0.066125286
12 | 1666.85 | 1 | 761.85 | 0.22330559 | 1446.85 | 0.90246113 | 691.85 | 0.06622314
13 | 1661.85 | 1 | 756.85 | 0.26018674 | 1441.85 | 0.94205788 | 686.85 | 0.066316613
14 | 1656.85 | 1 | 751.85 | 0.2952534 | 1436.85 | 0.97811596 | 681.85 | 0.066405878
15 | 1651.85 | 1 | 746.85 | 0.32847503 | 1433.588 | 1 | 676.85 | 0.066491104
16 | 1646.85 | 1 | 741.85 | 0.35985964 | 1433.588 | 1 | 671.85 | 0.066572452
17 | 1641.85 | 1 | 736.85 | 0.38944389 | 1433.588 | 1 | 666.85 | 0.066650077
18 | 1636.85 | 1 | 733.1004 | 0.41048248 | 1431.85 | 1 | 661.85 | 0.066724129
19 | 1631.85 | 1 | 733.1004 | 0.41048248 | 1426.85 | 1 | 656.85 | 0.066794751
20 | 1626.85 | 1 | 731.85 | 0.88982131 | 1421.85 | 1 | 651.85 | 0.066862081
21 | 1621.85 | 1 | 731.7545 | 0.93469606 | 1416.85 | 1 | 646.85 | 0.066926253
22 | 1616.85 | 1 | 731.7545 | 0.93469606 | 1411.85 | 1 | 641.85 | 0.066987393
23 | 1611.85 | 1 | 731.7545 | 0.93469606 | 1406.85 | 1 | 636.85 | 0.067045627
24 | 1606.85 | 1 | 726.85 | 0.9345646 | 1401.85 | 1 | 631.85 | 0.067101071
25 | 1601.85 | 1 | 721.85 | 0.93443636 | 1396.85 | 1 | 626.85 | 0.067153841
26 | 1596.85 | 1 | 716.85 | 0.93431371 | 1391.85 | 1 | 621.85 | 0.067204045
27 | 1591.85 | 1 | 711.85 | 0.93419643 | 1386.85 | 1 | 616.85 | 0.067251792
28 | 1586.85 | 1 | 706.85 | 0.9340843 | 1381.85 | 1 | 611.85 | 0.067297181
29 | 1581.85 | 1 | 701.85 | 0.93397713 | 1376.85 | 1 | 606.85 | 0.067340313
30 | 1576.85 | 1 | 696.85 | 0.93387471 | 1371.85 | 1 | 601.85 | 0.067381281
31 | 1571.85 | 1 | 691.85 | 0.93377686 | 1366.85 | 1 | 596.85 | 0.067420177
32 | 1566.85 | 1 | 686.85 | 0.93368339 | 1361.85 | 1 | 591.85 | 0.067457089
33 | 1561.85 | 1 | 681.85 | 0.93359412 | 1356.85 | 1 | 586.85 | 0.067492103
34 | 1556.85 | 1 | 676.85 | 0.9335089 | 1351.85 | 1 | 581.85 | 0.067525298
35 | 1551.85 | 1 | 671.85 | 0.93342755 | 1346.85 | 1 | 576.85 | 0.067556755
36 | 1546.85 | 1 | 666.85 | 0.93334992 | 1341.85 | 1 | 571.85 | 0.067586549
37 | 1541.85 | 1 | 661.85 | 0.93327587 | 1336.85 | 1 | 566.85 | 0.067614754
38 | 1536.85 | 1 | 656.85 | 0.93320525 | 1331.85 | 1 | 561.85 | 0.067641439
39 | 1531.85 | 1 | 651.85 | 0.93313792 | 1326.85 | 1 | 556.85 | 0.067666673
40 | 1526.85 | 1 | 646.85 | 0.93307375 | 1321.85 | 1 | 551.85 | 0.067690521
41 | 1521.85 | 1 | 641.85 | 0.93301261 | 1316.85 | 1 | 546.85 | 0.067713046
42 | 1516.85 | 1 | 636.85 | 0.93295437 | 1311.85 | 1 | 541.85 | 0.067734309
43 | 1511.85 | 1 | 631.85 | 0.93289893 | 1306.85 | 1 | 536.85 | 0.067754368
44 | 1506.85 | 1 | 626.85 | 0.93284616 | 1301.85 | 1 | 531.85 | 0.067773279
45 | 1501.85 | 1 | 621.85 | 0.93279595 | 1296.85 | 1 | 526.85 | 0.067791096
46 | 1497.082 | 1 | 616.85 | 0.93274821 | 1291.85 | 1 | 521.85 | 0.067807872
47 | 1497.082 | 1 | 611.85 | 0.93270282 | 1286.85 | 1 | 516.85 | 0.067823656
48 | 1496.85 | 0.9932138 | 606.85 | 0.93265969 | 1281.85 | 1 | 511.85 | 0.067838498
49 | 1491.85 | 0.86415184 | 601.85 | 0.93261872 | 1276.85 | 1 | 506.85 | 0.067852442
50 | 1488.723 | 0.79724447 | 596.85 | 0.93257982 | 1271.85 | 1 | 501.85 | 0.067865534
51 | 1488.723 | 0.79724447 | 591.85 | 0.93254291 | 1266.85 | 1 | 496.85 | 0.067877816
52 | 1488.548474 | 0.75263977 | 586.85 | 0.9325079 | 1261.85 | 1 | 491.85 | 0.067889329
53 | 1488.548474 | 0.75263977 | 581.85 | 0.9324747 | 1256.85 | 1 | 486.85 | 0.067900114
54 | 1488.548474 | 0.75263977 | 576.85 | 0.93244324 | 1251.85 | 1 | 481.85 | 0.067910207
55 | 1486.85 | 0.70174483 | 571.85 | 0.93241345 | 1246.85 | 1 | 476.85 | 0.067919645
56 | 1481.85 | 0.57321156 | 566.85 | 0.93238525 | 1241.85 | 1 | 471.85 | 0.067928464
57 | 1476.85 | 0.46898449 | 561.85 | 0.93235856 | 1236.85 | 1 | 466.85 | 0.067936696
58 | 1471.85 | 0.38238968 | 556.85 | 0.93233333 | 1231.85 | 1 | 461.85 | 0.067944374
59 | 1466.85 | 0.30898629 | 551.85 | 0.93230948 | 1226.85 | 1 | 456.85 | 0.067951527
60 | 1461.85 | 0.24570789 | 546.85 | 0.93228695 | 1221.85 | 1 | 451.85 | 0.067958187
61 | 1456.85 | 0.19037075 | 541.85 | 0.93226569 | 1216.85 | 1 | 446.85 | 0.06796438
62 | 1451.85 | 0.14137874 | 536.85 | 0.93224563 | 1211.85 | 1 | 441.85 | 0.067970133
63 | 1446.85 | 0.097538869 | 531.85 | 0.93222672 | 1206.85 | 1 | 436.85 | 0.067975473
64 | 1441.85 | 0.057942119 | 526.85 | 0.9322089 | 1201.85 | 1 | 431.85 | 0.067980423
65 | 1436.85 | 0.021884043 | 521.85 | 0.93219213 | 1196.85 | 1 | 426.85 | 0.067985007
66 | 1433.588 | 0 | 516.85 | 0.93217634 | 1191.85 | 1 | 421.85 | 0.067989248
67 |  |  | 511.85 | 0.9321615 | 1186.85 | 1 | 416.85 | 0.067993167
68 |  |  | 506.85 | 0.93214756 | 1181.85 | 1 | 411.85 | 0.067996783
69 |  |  | 501.85 | 0.93213447 | 1176.85 | 1 | 406.85 | 0.068000116
70 |  |  | 496.85 | 0.93212218 | 1171.85 | 1 | 401.85 | 0.068003185
71 |  |  | 491.85 | 0.93211067 | 1166.85 | 1 | 396.85 | 0.068006007
72 |  |  | 486.85 | 0.93209989 | 1161.85 | 1 | 391.85 | 0.068008598
73 |  |  | 481.85 | 0.93208979 | 1156.85 | 1 | 386.85 | 0.068010974
74 |  |  | 476.85 | 0.93208035 | 1151.85 | 1 | 381.85 | 0.068013151
75 |  |  | 471.85 | 0.93207154 | 1146.85 | 1 | 376.85 | 0.06801514
76 |  |  | 466.85 | 0.9320633 | 1141.85 | 1 | 371.85 | 0.068016958
77 |  |  | 461.85 | 0.93205563 | 1136.85 | 1 | 366.85 | 0.068018614
78 |  |  | 456.85 | 0.93204847 | 1131.85 | 1 | 361.85 | 0.068020123
79 |  |  | 451.85 | 0.93204181 | 1126.85 | 1 | 356.85 | 0.068021494
80 |  |  | 446.85 | 0.93203562 | 1121.85 | 1 | 351.85 | 0.068022738
81 |  |  | 441.85 | 0.93202987 | 1116.85 | 1 | 346.85 | 0.068023865
82 |  |  | 436.85 | 0.93202453 | 1111.85 | 1 | 341.85 | 0.068024884
83 |  |  | 431.85 | 0.93201958 | 1106.85 | 1 | 336.85 | 0.068025804
84 |  |  | 426.85 | 0.93201499 | 1101.85 | 1 | 331.85 | 0.068026633
85 |  |  | 421.85 | 0.93201075 | 1096.85 | 1 | 326.85 | 0.068027379
86 |  |  | 416.85 | 0.93200683 | 1091.85 | 1 | 321.85 | 0.068028049
87 |  |  | 411.85 | 0.93200322 | 1086.85 | 1 | 316.85 | 0.068028649
88 |  |  | 406.85 | 0.93199988 | 1081.85 | 1 | 311.85 | 0.068029185
89 |  |  | 401.85 | 0.93199681 | 1076.85 | 1 | 306.85 | 0.068029664
90 |  |  | 396.85 | 0.93199399 | 1071.85 | 1 | 301.85 | 0.06803009
91 |  |  | 391.85 | 0.9319914 | 1066.85 | 1 | 296.85 | 0.068030469
92 |  |  | 386.85 | 0.93198903 | 1061.85 | 1 | 291.85 | 0.068030805
93 |  |  | 381.85 | 0.93198685 | 1056.85 | 1 | 286.85 | 0.068031101
94 |  |  | 376.85 | 0.93198486 | 1051.85 | 1 | 281.85 | 0.068031363
95 |  |  | 371.85 | 0.93198304 | 1046.85 | 1 | 276.85 | 0.068031594
96 |  |  | 366.85 | 0.93198139 | 1041.85 | 1 | 271.85 | 0.068031796
97 |  |  | 361.85 | 0.93197988 | 1036.85 | 1 | 266.85 | 0.068031973
98 |  |  | 356.85 | 0.93197851 | 1031.85 | 1 | 261.85 | 0.068032127
99 |  |  | 351.85 | 0.93197726 | 1026.85 | 1 | 256.85 | 0.068032262
100 |  |  | 346.85 | 0.93197614 | 1021.85 | 1 | 251.85 | 0.068032378
101 |  |  | 341.85 | 0.93197512 | 1016.85 | 1 | 246.85 | 0.068032479
102 |  |  | 336.85 | 0.9319742 | 1011.85 | 1 | 241.85 | 0.068032567
103 |  |  | 331.85 | 0.93197337 | 1006.85 | 1 | 236.85 | 0.068032642
104 |  |  | 326.85 | 0.93197262 | 1001.85 | 1 | 231.85 | 0.068032706
105 |  |  | 321.85 | 0.93197195 | 996.85 | 1 | 226.85 | 0.068032761
106 |  |  | 316.85 | 0.93197135 | 991.85 | 1 | 221.85 | 0.068032807
107 |  |  | 311.85 | 0.93197081 | 986.85 | 1 | 216.85 | 0.068032847
108 |  |  | 306.85 | 0.93197034 | 981.85 | 1 | 211.85 | 0.06803288
109 |  |  | 301.85 | 0.93196991 | 976.85 | 1 | 206.85 | 0.068032908
110 |  |  | 296.85 | 0.93196953 | 971.85 | 1 | 201.85 | 0.068032932
111 |  |  | 291.85 | 0.9319692 | 966.85 | 1 | 196.85 | 0.068032952
112 |  |  | 286.85 | 0.9319689 | 961.85 | 1 | 191.85 | 0.068032968
113 |  |  | 281.85 | 0.93196864 | 956.85 | 1 | 186.85 | 0.068032982
114 |  |  | 276.85 | 0.93196841 | 951.85 | 1 | 181.85 | 0.068032993
115 |  |  | 271.85 | 0.9319682 | 946.85 | 1 | 176.85 | 0.068033002
116 |  |  | 266.85 | 0.93196803 | 941.85 | 1 | 171.85 | 0.068033009
117 |  |  | 261.85 | 0.93196787 | 936.85 | 1 | 166.85 | 0.068033015
118 |  |  | 256.85 | 0.93196774 | 931.85 | 1 | 161.85 | 0.06803302
119 |  |  | 251.85 | 0.93196762 | 926.85 | 1 | 156.85 | 0.068033024
120 |  |  | 246.85 | 0.93196752 | 921.85 | 1 | 151.85 | 0.068033027
121 |  |  | 241.85 | 0.93196743 | 916.85 | 1 | 146.85 | 0.06803303
122 |  |  | 236.85 | 0.93196736 | 911.85 | 1 | 141.85 | 0.068033032
123 |  |  | 231.85 | 0.93196729 | 906.85 | 1 | 136.85 | 0.068033033
124 |  |  | 226.85 | 0.93196724 | 901.85 | 1 | 131.85 | 0.068033034
125 |  |  | 221.85 | 0.93196719 | 896.85 | 1 | 126.85 | 0.068033035
126 |  |  | 216.85 | 0.93196715 | 891.85 | 1
127 |  |  | 211.85 | 0.93196712 | 886.85 | 1
128 |  |  | 206.85 | 0.93196709 | 881.85 | 1
129 |  |  | 201.85 | 0.93196707 | 876.85 | 1
130 |  |  | 196.85 | 0.93196705 | 871.85 | 1
131 |  |  | 191.85 | 0.93196703 | 866.85 | 1
132 |  |  | 186.85 | 0.93196702 | 861.85 | 1
133 |  |  | 181.85 | 0.93196701 | 856.85 | 1
134 |  |  | 176.85 | 0.931967 | 851.85 | 1
135 |  |  | 171.85 | 0.93196699 | 846.85 | 1
136 |  |  | 166.85 | 0.93196698 | 841.85 | 1
137 |  |  | 161.85 | 0.93196698 | 836.85 | 1
138 |  |  | 156.85 | 0.93196698 | 831.85 | 1
139 |  |  | 151.85 | 0.93196697 | 826.85 | 1
140 |  |  | 146.85 | 0.93196697 | 821.85 | 1
141 |  |  | 141.85 | 0.93196697 | 816.85 | 1
142 |  |  | 136.85 | 0.93196697 | 811.85 | 1
143 |  |  | 131.85 | 0.93196697 | 806.85 | 1
144 |  |  | 126.85 | 0.93196696 | 801.85 | 1
145 |  |  |  |  | 796.85 | 1
146 |  |  |  |  | 791.85 | 1
147 |  |  |  |  | 787.3216 | 1
148 |  |  |  |  | 787.3216 | 1
149 |  |  |  |  | 786.85 | 0.9952034
150 |  |  |  |  | 781.85 | 0.94604027
151 |  |  |  |  | 776.85 | 0.89981285
152 |  |  |  |  | 771.85 | 0.85631934
153 |  |  |  |  | 766.85 | 0.81536953
154 |  |  |  |  | 761.85 | 0.77669441
155 |  |  |  |  | 756.85 | 0.73981326
156 |  |  |  |  | 751.85 | 0.7047466
157 |  |  |  |  | 746.85 | 0.67152497
158 |  |  |  |  | 741.85 | 0.64014036
159 |  |  |  |  | 736.85 | 0.61055611
160 |  |  |  |  | 733.1004 | 0.58951752
161 |  |  |  |  | 733.1004 | 0.58951752
162 |  |  |  |  | 731.85 | 0.05047173
163 |  |  |  |  | 731.7545 | 0