## Sheet1
| BPW(LIQUID):X | BPW(LIQUID):Y | BPW(BCC_A2):X | BPW(BCC_A2):Y | BPW(FCC_A1):X | BPW(FCC_A1):Y | BPW(CEMENTITE):X | BPW(CEMENTITE):Y
0 | 1726.85 | 1 | 1495.918 | 0 | 1488.772 | 0 | 733.1687 | 0
1 | 1721.85 | 1 | 1491.85 | 0.10538826 | 1488.625 | 0.21125486 | 731.85 | 0.062382039
2 | 1716.85 | 1 | 1488.772 | 0.17313777 | 1488.625 | 0.21125486 | 731.766 | 0.067292633
3 | 1711.85 | 1 | 1488.772 | 0.17313777 | 1488.625 | 0.21125486 | 731.766 | 0.067292633
4 | 1706.85 | 1 | 1488.625 | 0 | 1486.85 | 0.26588476 | 731.766 | 0.067292633
5 | 1701.85 | 1 | 784.5722 | 0 | 1481.85 | 0.3976137 | 726.85 | 0.067424119
6 | 1696.85 | 1 | 781.85 | 0.02702458 | 1476.85 | 0.50440858 | 721.85 | 0.067552086
7 | 1691.85 | 1 | 776.85 | 0.074386429 | 1471.85 | 0.59311138 | 716.85 | 0.06767447
8 | 1686.85 | 1 | 771.85 | 0.11897092 | 1466.85 | 0.66827604 | 711.85 | 0.067791494
9 | 1681.85 | 1 | 766.85 | 0.16096766 | 1461.85 | 0.73304795 | 706.85 | 0.067903373
10 | 1676.85 | 1 | 761.85 | 0.20064201 | 1456.85 | 0.78966755 | 701.85 | 0.068010312
11 | 1671.85 | 1 | 756.85 | 0.23848883 | 1451.85 | 0.83977281 | 696.85 | 0.068112507
12 | 1666.85 | 1 | 751.85 | 0.27448947 | 1446.85 | 0.88458821 | 691.85 | 0.068210148
13 | 1661.85 | 1 | 746.85 | 0.3086088 | 1441.85 | 0.92504694 | 686.85 | 0.068303417
14 | 1656.85 | 1 | 741.85 | 0.34085197 | 1436.85 | 0.9618723 | 681.85 | 0.068392487
15 | 1651.85 | 1 | 736.85 | 0.37125411 | 1431.85 | 0.99563329 | 676.85 | 0.068477527
16 | 1646.85 | 1 | 733.1687 | 0.39249393 | 1431.172 | 1 | 671.85 | 0.068558697
17 | 1641.85 | 1 | 733.1687 | 0.39249393 | 1431.172 | 1 | 666.85 | 0.068636153
18 | 1636.85 | 1 | 731.85 | 0.89333582 | 1431.172 | 1 | 661.85 | 0.068710042
19 | 1631.85 | 1 | 731.766 | 0.93270737 | 1426.85 | 1 | 656.85 | 0.06878051
20 | 1626.85 | 1 | 731.766 | 0.93270737 | 1421.85 | 1 | 651.85 | 0.068847693
21 | 1621.85 | 1 | 731.766 | 0.93270737 | 1416.85 | 1 | 646.85 | 0.068911724
22 | 1616.85 | 1 | 726.85 | 0.93257588 | 1411.85 | 1 | 641.85 | 0.068972731
23 | 1611.85 | 1 | 721.85 | 0.93244791 | 1406.85 | 1 | 636.85 | 0.069030836
24 | 1606.85 | 1 | 716.85 | 0.93232553 | 1401.85 | 1 | 631.85 | 0.069086159
25 | 1601.85 | 1 | 711.85 | 0.93220851 | 1396.85 | 1 | 626.85 | 0.069138813
26 | 1596.85 | 1 | 706.85 | 0.93209663 | 1391.85 | 1 | 621.85 | 0.069188908
27 | 1591.85 | 1 | 701.85 | 0.93198969 | 1386.85 | 1 | 616.85 | 0.069236549
28 | 1586.85 | 1 | 696.85 | 0.93188749 | 1381.85 | 1 | 611.85 | 0.069281839
29 | 1581.85 | 1 | 691.85 | 0.93178985 | 1376.85 | 1 | 606.85 | 0.069324876
30 | 1576.85 | 1 | 686.85 | 0.93169658 | 1371.85 | 1 | 601.85 | 0.069365754
31 | 1571.85 | 1 | 681.85 | 0.93160751 | 1366.85 | 1 | 596.85 | 0.069404564
32 | 1566.85 | 1 | 676.85 | 0.93152247 | 1361.85 | 1 | 591.85 | 0.069441395
33 | 1561.85 | 1 | 671.85 | 0.9314413 | 1356.85 | 1 | 586.85 | 0.069476331
34 | 1556.85 | 1 | 666.85 | 0.93136385 | 1351.85 | 1 | 581.85 | 0.069509454
35 | 1551.85 | 1 | 661.85 | 0.93128996 | 1346.85 | 1 | 576.85 | 0.069540841
36 | 1546.85 | 1 | 656.85 | 0.93121949 | 1341.85 | 1 | 571.85 | 0.06957057
37 | 1541.85 | 1 | 651.85 | 0.93115231 | 1336.85 | 1 | 566.85 | 0.069598712
38 | 1536.85 | 1 | 646.85 | 0.93108828 | 1331.85 | 1 | 561.85 | 0.069625338
39 | 1531.85 | 1 | 641.85 | 0.93102727 | 1326.85 | 1 | 556.85 | 0.069650516
40 | 1526.85 | 1 | 636.85 | 0.93096916 | 1321.85 | 1 | 551.85 | 0.069674312
41 | 1521.85 | 1 | 631.85 | 0.93091384 | 1316.85 | 1 | 546.85 | 0.069696787
42 | 1516.85 | 1 | 626.85 | 0.93086119 | 1311.85 | 1 | 541.85 | 0.069718003
43 | 1511.85 | 1 | 621.85 | 0.93081109 | 1306.85 | 1 | 536.85 | 0.069738017
44 | 1506.85 | 1 | 616.85 | 0.93076345 | 1301.85 | 1 | 531.85 | 0.069756886
45 | 1501.85 | 1 | 611.85 | 0.93071816 | 1296.85 | 1 | 526.85 | 0.069774664
46 | 1496.85 | 1 | 606.85 | 0.93067512 | 1291.85 | 1 | 521.85 | 0.069791403
47 | 1495.918 | 1 | 601.85 | 0.93063425 | 1286.85 | 1 | 516.85 | 0.069807152
48 | 1495.918 | 1 | 596.85 | 0.93059544 | 1281.85 | 1 | 511.85 | 0.06982196
49 | 1491.85 | 0.89461174 | 591.85 | 0.9305586 | 1276.85 | 1 | 506.85 | 0.069835873
50 | 1488.772 | 0.82686223 | 586.85 | 0.93052367 | 1271.85 | 1 | 501.85 | 0.069848936
51 | 1488.772 | 0.82686223 | 581.85 | 0.93049055 | 1266.85 | 1 | 496.85 | 0.06986119
52 | 1488.625 | 0.78874514 | 576.85 | 0.93045916 | 1261.85 | 1 | 491.85 | 0.069872678
53 | 1488.625 | 0.78874514 | 571.85 | 0.93042943 | 1256.85 | 1 | 486.85 | 0.069883439
54 | 1488.625 | 0.78874514 | 566.85 | 0.93040129 | 1251.85 | 1 | 481.85 | 0.06989351
55 | 1486.85 | 0.73411524 | 561.85 | 0.93037466 | 1246.85 | 1 | 476.85 | 0.069902927
56 | 1481.85 | 0.6023863 | 556.85 | 0.93034948 | 1241.85 | 1 | 471.85 | 0.069911726
57 | 1476.85 | 0.49559142 | 551.85 | 0.93032569 | 1236.85 | 1 | 466.85 | 0.069919939
58 | 1471.85 | 0.40688862 | 546.85 | 0.93030321 | 1231.85 | 1 | 461.85 | 0.0699276
59 | 1466.85 | 0.33172396 | 541.85 | 0.930282 | 1226.85 | 1 | 456.85 | 0.069934737
60 | 1461.85 | 0.26695205 | 536.85 | 0.93026198 | 1221.85 | 1 | 451.85 | 0.069941382
61 | 1456.85 | 0.21033245 | 531.85 | 0.93024311 | 1216.85 | 1 | 446.85 | 0.069947561
62 | 1451.85 | 0.16022719 | 526.85 | 0.93022534 | 1211.85 | 1 | 441.85 | 0.069953301
63 | 1446.85 | 0.11541179 | 521.85 | 0.9302086 | 1206.85 | 1 | 436.85 | 0.069958629
64 | 1441.85 | 0.07495306 | 516.85 | 0.93019285 | 1201.85 | 1 | 431.85 | 0.069963568
65 | 1436.85 | 0.0381277 | 511.85 | 0.93017804 | 1196.85 | 1 | 426.85 | 0.069968142
66 | 1431.85 | 0.0043667146 | 506.85 | 0.93016413 | 1191.85 | 1 | 421.85 | 0.069972374
67 | 1431.172 | 0 | 501.85 | 0.93015106 | 1186.85 | 1 | 416.85 | 0.069976283
68 |  |  | 496.85 | 0.93013881 | 1181.85 | 1 | 411.85 | 0.069979891
69 |  |  | 491.85 | 0.93012732 | 1176.85 | 1 | 406.85 | 0.069983217
70 |  |  | 486.85 | 0.93011656 | 1171.85 | 1 | 401.85 | 0.069986279
71 |  |  | 481.85 | 0.93010649 | 1166.85 | 1 | 396.85 | 0.069989095
72 |  |  | 476.85 | 0.93009707 | 1161.85 | 1 | 391.85 | 0.06999168
73 |  |  | 471.85 | 0.93008827 | 1156.85 | 1 | 386.85 | 0.069994051
74 |  |  | 466.85 | 0.93008006 | 1151.85 | 1 | 381.85 | 0.069996222
75 |  |  | 461.85 | 0.9300724 | 1146.85 | 1 | 376.85 | 0.069998207
76 |  |  | 456.85 | 0.93006526 | 1141.85 | 1 | 371.85 | 0.07000002
77 |  |  | 451.85 | 0.93005862 | 1136.85 | 1 | 366.85 | 0.070001673
78 |  |  | 446.85 | 0.93005244 | 1131.85 | 1 | 361.85 | 0.070003178
79 |  |  | 441.85 | 0.9300467 | 1126.85 | 1 | 356.85 | 0.070004546
80 |  |  | 436.85 | 0.93004137 | 1121.85 | 1 | 351.85 | 0.070005787
81 |  |  | 431.85 | 0.93003643 | 1116.85 | 1 | 346.85 | 0.070006912
82 |  |  | 426.85 | 0.93003186 | 1111.85 | 1 | 341.85 | 0.070007929
83 |  |  | 421.85 | 0.93002763 | 1106.85 | 1 | 336.85 | 0.070008847
84 |  |  | 416.85 | 0.93002372 | 1101.85 | 1 | 331.85 | 0.070009674
85 |  |  | 411.85 | 0.93002011 | 1096.85 | 1 | 326.85 | 0.070010418
86 |  |  | 406.85 | 0.93001678 | 1091.85 | 1 | 321.85 | 0.070011086
87 |  |  | 401.85 | 0.93001372 | 1086.85 | 1 | 316.85 | 0.070011685
88 |  |  | 396.85 | 0.93001091 | 1081.85 | 1 | 311.85 | 0.07001222
89 |  |  | 391.85 | 0.93000832 | 1076.85 | 1 | 306.85 | 0.070012698
90 |  |  | 386.85 | 0.93000595 | 1071.85 | 1 | 301.85 | 0.070013123
91 |  |  | 381.85 | 0.93000378 | 1066.85 | 1 | 296.85 | 0.070013501
92 |  |  | 376.85 | 0.93000179 | 1061.85 | 1 | 291.85 | 0.070013836
93 |  |  | 371.85 | 0.92999998 | 1056.85 | 1 | 286.85 | 0.070014132
94 |  |  | 366.85 | 0.92999833 | 1051.85 | 1 | 281.85 | 0.070014393
95 |  |  | 361.85 | 0.92999682 | 1046.85 | 1 | 276.85 | 0.070014623
96 |  |  | 356.85 | 0.92999545 | 1041.85 | 1 | 271.85 | 0.070014824
97 |  |  | 351.85 | 0.92999421 | 1036.85 | 1 | 266.85 | 0.070015001
98 |  |  | 346.85 | 0.92999309 | 1031.85 | 1 | 261.85 | 0.070015155
99 |  |  | 341.85 | 0.92999207 | 1026.85 | 1 | 256.85 | 0.070015289
100 |  |  | 336.85 | 0.92999115 | 1021.85 | 1 | 251.85 | 0.070015406
101 |  |  | 331.85 | 0.92999033 | 1016.85 | 1 | 246.85 | 0.070015507
102 |  |  | 326.85 | 0.92998958 | 1011.85 | 1 | 241.85 | 0.070015593
103 |  |  | 321.85 | 0.92998891 | 1006.85 | 1 | 236.85 | 0.070015668
104 |  |  | 316.85 | 0.92998832 | 1001.85 | 1 | 231.85 | 0.070015732
105 |  |  | 311.85 | 0.92998778 | 996.85 | 1 | 226.85 | 0.070015787
106 |  |  | 306.85 | 0.9299873 | 991.85 | 1 | 221.85 | 0.070015834
107 |  |  | 301.85 | 0.92998688 | 986.85 | 1 | 216.85 | 0.070015873
108 |  |  | 296.85 | 0.9299865 | 981.85 | 1 | 211.85 | 0.070015906
109 |  |  | 291.85 | 0.92998616 | 976.85 | 1 | 206.85 | 0.070015934
110 |  |  | 286.85 | 0.92998587 | 971.85 | 1 | 201.85 | 0.070015958
111 |  |  | 281.85 | 0.92998561 | 966.85 | 1 | 196.85 | 0.070015978
112 |  |  | 276.85 | 0.92998538 | 961.85 | 1 | 191.85 | 0.070015994
113 |  |  | 271.85 | 0.92998518 | 956.85 | 1 | 186.85 | 0.070016007
114 |  |  | 266.85 | 0.929985 | 951.85 | 1 | 181.85 | 0.070016019
115 |  |  | 261.85 | 0.92998484 | 946.85 | 1 | 176.85 | 0.070016028
116 |  |  | 256.85 | 0.92998471 | 941.85 | 1 | 171.85 | 0.070016035
117 |  |  | 251.85 | 0.92998459 | 936.85 | 1 | 166.85 | 0.070016041
118 |  |  | 246.85 | 0.92998449 | 931.85 | 1 | 161.85 | 0.070016046
119 |  |  | 241.85 | 0.92998441 | 926.85 | 1 | 156.85 | 0.07001605
120 |  |  | 236.85 | 0.92998433 | 921.85 | 1 | 151.85 | 0.070016053
121 |  |  | 231.85 | 0.92998427 | 916.85 | 1 | 146.85 | 0.070016055
122 |  |  | 226.85 | 0.92998421 | 911.85 | 1 | 141.85 | 0.070016057
123 |  |  | 221.85 | 0.92998417 | 906.85 | 1 | 136.85 | 0.070016059
124 |  |  | 216.85 | 0.92998413 | 901.85 | 1 | 131.85 | 0.07001606
125 |  |  | 211.85 | 0.92998409 | 896.85 | 1 | 126.85 | 0.070016061
126 |  |  | 206.85 | 0.92998407 | 891.85 | 1
127 |  |  | 201.85 | 0.92998404 | 886.85 | 1
128 |  |  | 196.85 | 0.92998402 | 881.85 | 1
129 |  |  | 191.85 | 0.92998401 | 876.85 | 1
130 |  |  | 186.85 | 0.92998399 | 871.85 | 1
131 |  |  | 181.85 | 0.92998398 | 866.85 | 1
132 |  |  | 176.85 | 0.92998397 | 861.85 | 1
133 |  |  | 171.85 | 0.92998396 | 856.85 | 1
134 |  |  | 166.85 | 0.92998396 | 851.85 | 1
135 |  |  | 161.85 | 0.92998395 | 846.85 | 1
136 |  |  | 156.85 | 0.92998395 | 841.85 | 1
137 |  |  | 151.85 | 0.92998395 | 836.85 | 1
138 |  |  | 146.85 | 0.92998394 | 831.85 | 1
139 |  |  | 141.85 | 0.92998394 | 826.85 | 1
140 |  |  | 136.85 | 0.92998394 | 821.85 | 1
141 |  |  | 131.85 | 0.92998394 | 816.85 | 1
142 |  |  | 126.85 | 0.92998394 | 811.85 | 1
143 |  |  |  |  | 806.85 | 1
144 |  |  |  |  | 801.85 | 1
145 |  |  |  |  | 796.85 | 1
146 |  |  |  |  | 791.85 | 1
147 |  |  |  |  | 786.85 | 1
148 |  |  |  |  | 784.5722 | 1
149 |  |  |  |  | 784.5722 | 1
150 |  |  |  |  | 781.85 | 0.97297542
151 |  |  |  |  | 776.85 | 0.92561357
152 |  |  |  |  | 771.85 | 0.88102908
153 |  |  |  |  | 766.85 | 0.83903234
154 |  |  |  |  | 761.85 | 0.79935799
155 |  |  |  |  | 756.85 | 0.76151117
156 |  |  |  |  | 751.85 | 0.72551053
157 |  |  |  |  | 746.85 | 0.6913912
158 |  |  |  |  | 741.85 | 0.65914803
159 |  |  |  |  | 736.85 | 0.62874589
160 |  |  |  |  | 733.1687 | 0.60750607
161 |  |  |  |  | 733.1687 | 0.60750607
162 |  |  |  |  | 731.85 | 0.044282137
163 |  |  |  |  | 731.766 | 0