## Sheet1
| BPW(LIQUID):X | BPW(LIQUID):Y | BPW(BCC_A2):X | BPW(BCC_A2):Y | BPW(FCC_A1):X | BPW(FCC_A1):Y | BPW(CEMENTITE):X | BPW(CEMENTITE):Y
0 | 1726.85 | 1 | 1492.401 | 0 | 1488.912 | 0 | 733.3812691 | 0
1 | 1721.85 | 1 | 1491.85 | 0.014180704 | 1488.845 | 0.10278283 | 731.85 | 0.070407273
2 | 1716.85 | 1 | 1488.912 | 0.084206172 | 1488.845 | 0.10278283 | 731.8008981 | 0.073258713
3 | 1711.85 | 1 | 1488.912 | 0.084206172 | 1488.845 | 0.10278283 | 731.8008981 | 0.073258713
4 | 1706.85 | 1 | 1488.845 | 0 | 1486.85 | 0.16900307 | 731.8008981 | 0.073258713
5 | 1701.85 | 1 | 776.6068 | 0 | 1481.85 | 0.3102814 | 726.85 | 0.073390287
6 | 1696.85 | 1 | 771.85 | 0.045377205 | 1476.85 | 0.42475068 | 721.85 | 0.073517417
7 | 1691.85 | 1 | 766.85 | 0.090437261 | 1471.85 | 0.51975458 | 716.85 | 0.073639001
8 | 1686.85 | 1 | 761.85 | 0.13304174 | 1466.85 | 0.60018475 | 711.85 | 0.07375526
9 | 1681.85 | 1 | 756.85 | 0.17372498 | 1461.85 | 0.66942225 | 706.85 | 0.073866406
10 | 1676.85 | 1 | 751.85 | 0.21247725 | 1456.85 | 0.72987694 | 701.85 | 0.073972644
11 | 1671.85 | 1 | 746.85 | 0.24924798 | 1451.85 | 0.78331164 | 696.85 | 0.07407417
12 | 1666.85 | 1 | 741.85 | 0.28403217 | 1446.85 | 0.83104491 | 691.85 | 0.074171171
13 | 1661.85 | 1 | 736.85 | 0.31685912 | 1441.85 | 0.87408213 | 686.85 | 0.074263828
14 | 1656.85 | 1 | 733.3812691 | 0.33851059 | 1436.85 | 0.91320291 | 681.85 | 0.074352314
15 | 1651.85 | 1 | 733.3812691 | 0.33851059 | 1431.85 | 0.94902081 | 676.85 | 0.074436795
16 | 1646.85 | 1 | 731.85 | 0.90387937 | 1426.85 | 0.98202511 | 671.85 | 0.074517433
17 | 1641.85 | 1 | 731.8008981 | 0.92674129 | 1423.956 | 1 | 666.85 | 0.074594379
18 | 1636.85 | 1 | 731.8008981 | 0.92674129 | 1423.956 | 1 | 661.85 | 0.074667784
19 | 1631.85 | 1 | 731.8008981 | 0.92674129 | 1423.956 | 1 | 656.85 | 0.074737788
20 | 1626.85 | 1 | 726.85 | 0.92660971 | 1421.85 | 1 | 651.85 | 0.074804529
21 | 1621.85 | 1 | 721.85 | 0.92648258 | 1416.85 | 1 | 646.85 | 0.074868138
22 | 1616.85 | 1 | 716.85 | 0.926361 | 1411.85 | 1 | 641.85 | 0.074928743
23 | 1611.85 | 1 | 711.85 | 0.92624474 | 1406.85 | 1 | 636.85 | 0.074986466
24 | 1606.85 | 1 | 706.85 | 0.92613359 | 1401.85 | 1 | 631.85 | 0.075041424
25 | 1601.85 | 1 | 701.85 | 0.92602736 | 1396.85 | 1 | 626.85 | 0.07509373
26 | 1596.85 | 1 | 696.85 | 0.92592583 | 1391.85 | 1 | 621.85 | 0.075143494
27 | 1591.85 | 1 | 691.85 | 0.92582883 | 1386.85 | 1 | 616.85 | 0.075190821
28 | 1586.85 | 1 | 686.85 | 0.92573617 | 1381.85 | 1 | 611.85 | 0.075235812
29 | 1581.85 | 1 | 681.85 | 0.92564769 | 1376.85 | 1 | 606.85 | 0.075278564
30 | 1576.85 | 1 | 676.85 | 0.9255632 | 1371.85 | 1 | 601.85 | 0.075319172
31 | 1571.85 | 1 | 671.85 | 0.92548257 | 1366.85 | 1 | 596.85 | 0.075357726
32 | 1566.85 | 1 | 666.85 | 0.92540562 | 1361.85 | 1 | 591.85 | 0.075394313
33 | 1561.85 | 1 | 661.85 | 0.92533222 | 1356.85 | 1 | 586.85 | 0.075429017
34 | 1556.85 | 1 | 656.85 | 0.92526221 | 1351.85 | 1 | 581.85 | 0.07546192
35 | 1551.85 | 1 | 651.85 | 0.92519547 | 1346.85 | 1 | 576.85 | 0.0754931
36 | 1546.85 | 1 | 646.85 | 0.92513186 | 1341.85 | 1 | 571.85 | 0.075522631
37 | 1541.85 | 1 | 641.85 | 0.92507126 | 1336.85 | 1 | 566.85 | 0.075550586
38 | 1536.85 | 1 | 636.85 | 0.92501353 | 1331.85 | 1 | 561.85 | 0.075577036
39 | 1531.85 | 1 | 631.85 | 0.92495858 | 1326.85 | 1 | 556.85 | 0.075602047
40 | 1526.85 | 1 | 626.85 | 0.92490627 | 1321.85 | 1 | 551.85 | 0.075625684
41 | 1521.85 | 1 | 621.85 | 0.92485651 | 1316.85 | 1 | 546.85 | 0.075648009
42 | 1516.85 | 1 | 616.85 | 0.92480918 | 1311.85 | 1 | 541.85 | 0.075669084
43 | 1511.85 | 1 | 611.85 | 0.92476419 | 1306.85 | 1 | 536.85 | 0.075688964
44 | 1506.85 | 1 | 606.85 | 0.92472144 | 1301.85 | 1 | 531.85 | 0.075707708
45 | 1501.85 | 1 | 601.85 | 0.92468083 | 1296.85 | 1 | 526.85 | 0.075725367
46 | 1496.85 | 1 | 596.85 | 0.92464227 | 1291.85 | 1 | 521.85 | 0.075741994
47 | 1492.401 | 1 | 591.85 | 0.92460569 | 1286.85 | 1 | 516.85 | 0.075757638
48 | 1492.401 | 1 | 586.85 | 0.92457098 | 1281.85 | 1 | 511.85 | 0.075772347
49 | 1491.85 | 0.9858193 | 581.85 | 0.92453808 | 1276.85 | 1 | 506.85 | 0.075786167
50 | 1488.912 | 0.91579383 | 576.85 | 0.9245069 | 1271.85 | 1 | 501.85 | 0.075799142
51 | 1488.912 | 0.91579383 | 571.85 | 0.92447737 | 1266.85 | 1 | 496.85 | 0.075811315
52 | 1488.845 | 0.89721717 | 566.85 | 0.92444941 | 1261.85 | 1 | 491.85 | 0.075822726
53 | 1488.845 | 0.89721717 | 561.85 | 0.92442296 | 1256.85 | 1 | 486.85 | 0.075833414
54 | 1488.845 | 0.89721717 | 556.85 | 0.92439795 | 1251.85 | 1 | 481.85 | 0.075843417
55 | 1486.85 | 0.83099693 | 551.85 | 0.92437432 | 1246.85 | 1 | 476.85 | 0.075852772
56 | 1481.85 | 0.6897186 | 546.85 | 0.92435199 | 1241.85 | 1 | 471.85 | 0.075861511
57 | 1476.85 | 0.57524932 | 541.85 | 0.92433092 | 1236.85 | 1 | 466.85 | 0.07586967
58 | 1471.85 | 0.48024542 | 536.85 | 0.92431104 | 1231.85 | 1 | 461.85 | 0.075877278
59 | 1466.85 | 0.39981525 | 531.85 | 0.92429229 | 1226.85 | 1 | 456.85 | 0.075884368
60 | 1461.85 | 0.33057775 | 526.85 | 0.92427463 | 1221.85 | 1 | 451.85 | 0.075890968
61 | 1456.85 | 0.27012306 | 521.85 | 0.92425801 | 1216.85 | 1 | 446.85 | 0.075897105
62 | 1451.85 | 0.21668836 | 516.85 | 0.92424236 | 1211.85 | 1 | 441.85 | 0.075902807
63 | 1446.85 | 0.16895509 | 511.85 | 0.92422765 | 1206.85 | 1 | 436.85 | 0.075908098
64 | 1441.85 | 0.12591787 | 506.85 | 0.92421383 | 1201.85 | 1 | 431.85 | 0.075913004
65 | 1436.85 | 0.086797094 | 501.85 | 0.92420086 | 1196.85 | 1 | 426.85 | 0.075917547
66 | 1431.85 | 0.05097919 | 496.85 | 0.92418868 | 1191.85 | 1 | 421.85 | 0.07592175
67 | 1426.85 | 0.017974886 | 491.85 | 0.92417727 | 1186.85 | 1 | 416.85 | 0.075925633
68 | 1423.956 | 0 | 486.85 | 0.92416659 | 1181.85 | 1 | 411.85 | 0.075929217
69 |  |  | 481.85 | 0.92415658 | 1176.85 | 1 | 406.85 | 0.07593252
70 |  |  | 476.85 | 0.92414723 | 1171.85 | 1 | 401.85 | 0.075935561
71 |  |  | 471.85 | 0.92413849 | 1166.85 | 1 | 396.85 | 0.075938357
72 |  |  | 466.85 | 0.92413033 | 1161.85 | 1 | 391.85 | 0.075940925
73 |  |  | 461.85 | 0.92412272 | 1156.85 | 1 | 386.85 | 0.07594328
74 |  |  | 456.85 | 0.92411563 | 1151.85 | 1 | 381.85 | 0.075945436
75 |  |  | 451.85 | 0.92410903 | 1146.85 | 1 | 376.85 | 0.075947408
76 |  |  | 446.85 | 0.9241029 | 1141.85 | 1 | 371.85 | 0.075949208
77 |  |  | 441.85 | 0.92409719 | 1136.85 | 1 | 366.85 | 0.07595085
78 |  |  | 436.85 | 0.9240919 | 1131.85 | 1 | 361.85 | 0.075952344
79 |  |  | 431.85 | 0.924087 | 1126.85 | 1 | 356.85 | 0.075953703
80 |  |  | 426.85 | 0.92408245 | 1121.85 | 1 | 351.85 | 0.075954936
81 |  |  | 421.85 | 0.92407825 | 1116.85 | 1 | 346.85 | 0.075956052
82 |  |  | 416.85 | 0.92407437 | 1111.85 | 1 | 341.85 | 0.075957062
83 |  |  | 411.85 | 0.92407078 | 1106.85 | 1 | 336.85 | 0.075957974
84 |  |  | 406.85 | 0.92406748 | 1101.85 | 1 | 331.85 | 0.075958796
85 |  |  | 401.85 | 0.92406444 | 1096.85 | 1 | 326.85 | 0.075959535
86 |  |  | 396.85 | 0.92406164 | 1091.85 | 1 | 321.85 | 0.075960198
87 |  |  | 391.85 | 0.92405908 | 1086.85 | 1 | 316.85 | 0.075960793
88 |  |  | 386.85 | 0.92405672 | 1081.85 | 1 | 311.85 | 0.075961324
89 |  |  | 381.85 | 0.92405456 | 1076.85 | 1 | 306.85 | 0.075961799
90 |  |  | 376.85 | 0.92405259 | 1071.85 | 1 | 301.85 | 0.075962221
91 |  |  | 371.85 | 0.92405079 | 1066.85 | 1 | 296.85 | 0.075962596
92 |  |  | 366.85 | 0.92404915 | 1061.85 | 1 | 291.85 | 0.075962929
93 |  |  | 361.85 | 0.92404766 | 1056.85 | 1 | 286.85 | 0.075963223
94 |  |  | 356.85 | 0.9240463 | 1051.85 | 1 | 281.85 | 0.075963482
95 |  |  | 351.85 | 0.92404506 | 1046.85 | 1 | 276.85 | 0.07596371
96 |  |  | 346.85 | 0.92404395 | 1041.85 | 1 | 271.85 | 0.075963911
97 |  |  | 341.85 | 0.92404294 | 1036.85 | 1 | 266.85 | 0.075964086
98 |  |  | 336.85 | 0.92404203 | 1031.85 | 1 | 261.85 | 0.075964239
99 |  |  | 331.85 | 0.9240412 | 1026.85 | 1 | 256.85 | 0.075964372
100 |  |  | 326.85 | 0.92404047 | 1021.85 | 1 | 251.85 | 0.075964488
101 |  |  | 321.85 | 0.9240398 | 1016.85 | 1 | 246.85 | 0.075964588
102 |  |  | 316.85 | 0.92403921 | 1011.85 | 1 | 241.85 | 0.075964674
103 |  |  | 311.85 | 0.92403868 | 1006.85 | 1 | 236.85 | 0.075964748
104 |  |  | 306.85 | 0.9240382 | 1001.85 | 1 | 231.85 | 0.075964812
105 |  |  | 301.85 | 0.92403778 | 996.85 | 1 | 226.85 | 0.075964866
106 |  |  | 296.85 | 0.9240374 | 991.85 | 1 | 221.85 | 0.075964913
107 |  |  | 291.85 | 0.92403707 | 986.85 | 1 | 216.85 | 0.075964952
108 |  |  | 286.85 | 0.92403678 | 981.85 | 1 | 211.85 | 0.075964985
109 |  |  | 281.85 | 0.92403652 | 976.85 | 1 | 206.85 | 0.075965013
110 |  |  | 276.85 | 0.92403629 | 971.85 | 1 | 201.85 | 0.075965036
111 |  |  | 271.85 | 0.92403609 | 966.85 | 1 | 196.85 | 0.075965056
112 |  |  | 266.85 | 0.92403591 | 961.85 | 1 | 191.85 | 0.075965072
113 |  |  | 261.85 | 0.92403576 | 956.85 | 1 | 186.85 | 0.075965085
114 |  |  | 256.85 | 0.92403563 | 951.85 | 1 | 181.85 | 0.075965096
115 |  |  | 251.85 | 0.92403551 | 946.85 | 1 | 176.85 | 0.075965105
116 |  |  | 246.85 | 0.92403541 | 941.85 | 1 | 171.85 | 0.075965113
117 |  |  | 241.85 | 0.92403533 | 936.85 | 1 | 166.85 | 0.075965119
118 |  |  | 236.85 | 0.92403525 | 931.85 | 1 | 161.85 | 0.075965123
119 |  |  | 231.85 | 0.92403519 | 926.85 | 1 | 156.85 | 0.075965127
120 |  |  | 226.85 | 0.92403513 | 921.85 | 1 | 151.85 | 0.07596513
121 |  |  | 221.85 | 0.92403509 | 916.85 | 1 | 146.85 | 0.075965133
122 |  |  | 216.85 | 0.92403505 | 911.85 | 1 | 141.85 | 0.075965135
123 |  |  | 211.85 | 0.92403502 | 906.85 | 1 | 136.85 | 0.075965136
124 |  |  | 206.85 | 0.92403499 | 901.85 | 1 | 131.85 | 0.075965137
125 |  |  | 201.85 | 0.92403496 | 896.85 | 1 | 126.85 | 0.075965138
126 |  |  | 196.85 | 0.92403494 | 891.85 | 1
127 |  |  | 191.85 | 0.92403493 | 886.85 | 1
128 |  |  | 186.85 | 0.92403491 | 881.85 | 1
129 |  |  | 181.85 | 0.9240349 | 876.85 | 1
130 |  |  | 176.85 | 0.92403489 | 871.85 | 1
131 |  |  | 171.85 | 0.92403489 | 866.85 | 1
132 |  |  | 166.85 | 0.92403488 | 861.85 | 1
133 |  |  | 161.85 | 0.92403488 | 856.85 | 1
134 |  |  | 156.85 | 0.92403487 | 851.85 | 1
135 |  |  | 151.85 | 0.92403487 | 846.85 | 1
136 |  |  | 146.85 | 0.92403487 | 841.85 | 1
137 |  |  | 141.85 | 0.92403487 | 836.85 | 1
138 |  |  | 136.85 | 0.92403486 | 831.85 | 1
139 |  |  | 131.85 | 0.92403486 | 826.85 | 1
140 |  |  | 126.85 | 0.92403486 | 821.85 | 1
141 |  |  |  |  | 816.85 | 1
142 |  |  |  |  | 811.85 | 1
143 |  |  |  |  | 806.85 | 1
144 |  |  |  |  | 801.85 | 1
145 |  |  |  |  | 796.85 | 1
146 |  |  |  |  | 791.85 | 1
147 |  |  |  |  | 786.85 | 1
148 |  |  |  |  | 781.85 | 1
149 |  |  |  |  | 776.85 | 1
150 |  |  |  |  | 776.6068 | 1
151 |  |  |  |  | 776.6068 | 1
152 |  |  |  |  | 771.85 | 0.9546228
153 |  |  |  |  | 766.85 | 0.90956274
154 |  |  |  |  | 761.85 | 0.86695826
155 |  |  |  |  | 756.85 | 0.82627502
156 |  |  |  |  | 751.85 | 0.78752275
157 |  |  |  |  | 746.85 | 0.75075202
158 |  |  |  |  | 741.85 | 0.71596783
159 |  |  |  |  | 736.85 | 0.68314088
160 |  |  |  |  | 733.3812691 | 0.66148941
161 |  |  |  |  | 733.3812691 | 0.66148941
162 |  |  |  |  | 731.85 | 0.025713356
163 |  |  |  |  | 731.8008981 | 0