## Sheet1
| BPW(LIQUID):X | BPW(LIQUID):Y | BPW(BCC_A2):X | BPW(BCC_A2):Y | BPW(FCC_A1):X | BPW(FCC_A1):Y | BPW(CEMENTITE):X | BPW(CEMENTITE):Y
0 | 1726.85 | 1 | 1490.035 | 0 | 1489.001874 | 0 | 733.5298 | 0
1 | 1721.85 | 1 | 1489.001874 | 0.0248559 | 1488.983 | 0.030346257 | 731.85 | 0.075757429
2 | 1716.85 | 1 | 1489.001874 | 0.0248559 | 1488.983 | 0.030346257 | 731.8244 | 0.0772361
3 | 1711.85 | 1 | 1488.983 | 0 | 1488.983 | 0.030346257 | 731.8244 | 0.0772361
4 | 1706.85 | 1 | 771.5168 | 0 | 1486.85 | 0.10459237 | 731.8244 | 0.0772361
5 | 1701.85 | 1 | 766.85 | 0.043816275 | 1481.85 | 0.25220855 | 726.85 | 0.077367733
6 | 1696.85 | 1 | 761.85 | 0.088315637 | 1476.85 | 0.37177209 | 721.85 | 0.077494305
7 | 1691.85 | 1 | 756.85 | 0.13083685 | 1471.85 | 0.47095931 | 716.85 | 0.077615355
8 | 1686.85 | 1 | 751.85 | 0.17137956 | 1466.85 | 0.55488584 | 711.85 | 0.077731103
9 | 1681.85 | 1 | 746.85 | 0.20988137 | 1461.85 | 0.62708898 | 706.85 | 0.077841761
10 | 1676.85 | 1 | 741.85 | 0.24632927 | 1456.85 | 0.69009093 | 701.85 | 0.077947533
11 | 1671.85 | 1 | 736.85 | 0.28074755 | 1451.85 | 0.74573733 | 696.85 | 0.078048612
12 | 1666.85 | 1 | 733.5298 | 0.30250607 | 1446.85 | 0.79540912 | 691.85 | 0.078145186
13 | 1661.85 | 1 | 733.5298 | 0.30250607 | 1441.85 | 0.84015957 | 686.85 | 0.078237436
14 | 1656.85 | 1 | 731.85 | 0.9109084 | 1436.85 | 0.88080564 | 681.85 | 0.078325532
15 | 1651.85 | 1 | 731.8244 | 0.9227639 | 1431.85 | 0.91799046 | 676.85 | 0.078409641
16 | 1646.85 | 1 | 731.8244 | 0.9227639 | 1426.85 | 0.95222703 | 671.85 | 0.078489923
17 | 1641.85 | 1 | 731.8244 | 0.9227639 | 1421.85 | 0.98392934 | 666.85 | 0.078566531
18 | 1636.85 | 1 | 726.85 | 0.92263227 | 1419.17 | 1 | 661.85 | 0.078639611
19 | 1631.85 | 1 | 721.85 | 0.92250569 | 1419.17 | 1 | 656.85 | 0.078709306
20 | 1626.85 | 1 | 716.85 | 0.92238464 | 1419.17 | 1 | 651.85 | 0.078775752
21 | 1621.85 | 1 | 711.85 | 0.9222689 | 1416.85 | 1 | 646.85 | 0.078839081
22 | 1616.85 | 1 | 706.85 | 0.92215824 | 1411.85 | 1 | 641.85 | 0.078899418
23 | 1611.85 | 1 | 701.85 | 0.92205247 | 1406.85 | 1 | 636.85 | 0.078956886
24 | 1606.85 | 1 | 696.85 | 0.92195139 | 1401.85 | 1 | 631.85 | 0.0790116
25 | 1601.85 | 1 | 691.85 | 0.92185481 | 1396.85 | 1 | 626.85 | 0.079063675
26 | 1596.85 | 1 | 686.85 | 0.92176256 | 1391.85 | 1 | 621.85 | 0.079113219
27 | 1591.85 | 1 | 681.85 | 0.92167447 | 1386.85 | 1 | 616.85 | 0.079160336
28 | 1586.85 | 1 | 676.85 | 0.92159036 | 1381.85 | 1 | 611.85 | 0.079205128
29 | 1581.85 | 1 | 671.85 | 0.92151008 | 1376.85 | 1 | 606.85 | 0.07924769
30 | 1576.85 | 1 | 666.85 | 0.92143347 | 1371.85 | 1 | 601.85 | 0.079288118
31 | 1571.85 | 1 | 661.85 | 0.92136039 | 1366.85 | 1 | 596.85 | 0.0793265
32 | 1566.85 | 1 | 656.85 | 0.92129069 | 1361.85 | 1 | 591.85 | 0.079362925
33 | 1561.85 | 1 | 651.85 | 0.92122425 | 1356.85 | 1 | 586.85 | 0.079397475
34 | 1556.85 | 1 | 646.85 | 0.92116092 | 1351.85 | 1 | 581.85 | 0.079430231
35 | 1551.85 | 1 | 641.85 | 0.92110058 | 1346.85 | 1 | 576.85 | 0.079461272
36 | 1546.85 | 1 | 636.85 | 0.92104311 | 1341.85 | 1 | 571.85 | 0.079490672
37 | 1541.85 | 1 | 631.85 | 0.9209884 | 1336.85 | 1 | 566.85 | 0.079518503
38 | 1536.85 | 1 | 626.85 | 0.92093632 | 1331.85 | 1 | 561.85 | 0.079544834
39 | 1531.85 | 1 | 621.85 | 0.92088678 | 1326.85 | 1 | 556.85 | 0.079569733
40 | 1526.85 | 1 | 616.85 | 0.92083966 | 1321.85 | 1 | 551.85 | 0.079593265
41 | 1521.85 | 1 | 611.85 | 0.92079487 | 1316.85 | 1 | 546.85 | 0.079615491
42 | 1516.85 | 1 | 606.85 | 0.92075231 | 1311.85 | 1 | 541.85 | 0.079636471
43 | 1511.85 | 1 | 601.85 | 0.92071188 | 1306.85 | 1 | 536.85 | 0.079656263
44 | 1506.85 | 1 | 596.85 | 0.9206735 | 1301.85 | 1 | 531.85 | 0.079674922
45 | 1501.85 | 1 | 591.85 | 0.92063708 | 1296.85 | 1 | 526.85 | 0.079692503
46 | 1496.85 | 1 | 586.85 | 0.92060253 | 1291.85 | 1 | 521.85 | 0.079709055
47 | 1491.85 | 1 | 581.85 | 0.92056977 | 1286.85 | 1 | 516.85 | 0.079724629
48 | 1490.035 | 1 | 576.85 | 0.92053873 | 1281.85 | 1 | 511.85 | 0.079739272
49 | 1490.035 | 1 | 571.85 | 0.92050933 | 1276.85 | 1 | 506.85 | 0.07975303
50 | 1489.001874 | 0.9751441 | 566.85 | 0.9204815 | 1271.85 | 1 | 501.85 | 0.079765947
51 | 1489.001874 | 0.9751441 | 561.85 | 0.92045517 | 1266.85 | 1 | 496.85 | 0.079778065
52 | 1488.983 | 0.96965374 | 556.85 | 0.92043027 | 1261.85 | 1 | 491.85 | 0.079789424
53 | 1488.983 | 0.96965374 | 551.85 | 0.92040674 | 1256.85 | 1 | 486.85 | 0.079800065
54 | 1488.983 | 0.96965374 | 546.85 | 0.92038451 | 1251.85 | 1 | 481.85 | 0.079810023
55 | 1486.85 | 0.89540763 | 541.85 | 0.92036353 | 1246.85 | 1 | 476.85 | 0.079819335
56 | 1481.85 | 0.74779145 | 536.85 | 0.92034374 | 1241.85 | 1 | 471.85 | 0.079828035
57 | 1476.85 | 0.62822791 | 531.85 | 0.92032508 | 1236.85 | 1 | 466.85 | 0.079836156
58 | 1471.85 | 0.52904069 | 526.85 | 0.9203075 | 1231.85 | 1 | 461.85 | 0.079843731
59 | 1466.85 | 0.44511416 | 521.85 | 0.92029095 | 1226.85 | 1 | 456.85 | 0.079850788
60 | 1461.85 | 0.37291102 | 516.85 | 0.92027537 | 1221.85 | 1 | 451.85 | 0.079857358
61 | 1456.85 | 0.30990907 | 511.85 | 0.92026073 | 1216.85 | 1 | 446.85 | 0.079863468
62 | 1451.85 | 0.25426267 | 506.85 | 0.92024697 | 1211.85 | 1 | 441.85 | 0.079869143
63 | 1446.85 | 0.20459088 | 501.85 | 0.92023405 | 1206.85 | 1 | 436.85 | 0.079874411
64 | 1441.85 | 0.15984043 | 496.85 | 0.92022194 | 1201.85 | 1 | 431.85 | 0.079879295
65 | 1436.85 | 0.11919436 | 491.85 | 0.92021058 | 1196.85 | 1 | 426.85 | 0.079883817
66 | 1431.85 | 0.082009535 | 486.85 | 0.92019994 | 1191.85 | 1 | 421.85 | 0.079888001
67 | 1426.85 | 0.047772968 | 481.85 | 0.92018998 | 1186.85 | 1 | 416.85 | 0.079891866
68 | 1421.85 | 0.016070663 | 476.85 | 0.92018067 | 1181.85 | 1 | 411.85 | 0.079895433
69 | 1419.17 | 0 | 471.85 | 0.92017197 | 1176.85 | 1 | 406.85 | 0.079898722
70 |  |  | 466.85 | 0.92016384 | 1171.85 | 1 | 401.85 | 0.079901749
71 |  |  | 461.85 | 0.92015627 | 1166.85 | 1 | 396.85 | 0.079904532
72 |  |  | 456.85 | 0.92014921 | 1161.85 | 1 | 391.85 | 0.079907088
73 |  |  | 451.85 | 0.92014264 | 1156.85 | 1 | 386.85 | 0.079909432
74 |  |  | 446.85 | 0.92013653 | 1151.85 | 1 | 381.85 | 0.079911579
75 |  |  | 441.85 | 0.92013086 | 1146.85 | 1 | 376.85 | 0.079913541
76 |  |  | 436.85 | 0.92012559 | 1141.85 | 1 | 371.85 | 0.079915334
77 |  |  | 431.85 | 0.92012071 | 1136.85 | 1 | 366.85 | 0.079916968
78 |  |  | 426.85 | 0.92011618 | 1131.85 | 1 | 361.85 | 0.079918455
79 |  |  | 421.85 | 0.920112 | 1126.85 | 1 | 356.85 | 0.079919808
80 |  |  | 416.85 | 0.92010813 | 1121.85 | 1 | 351.85 | 0.079921035
81 |  |  | 411.85 | 0.92010457 | 1116.85 | 1 | 346.85 | 0.079922146
82 |  |  | 406.85 | 0.92010128 | 1111.85 | 1 | 341.85 | 0.079923152
83 |  |  | 401.85 | 0.92009825 | 1106.85 | 1 | 336.85 | 0.079924059
84 |  |  | 396.85 | 0.92009547 | 1101.85 | 1 | 331.85 | 0.079924877
85 |  |  | 391.85 | 0.92009291 | 1096.85 | 1 | 326.85 | 0.079925613
86 |  |  | 386.85 | 0.92009057 | 1091.85 | 1 | 321.85 | 0.079926273
87 |  |  | 381.85 | 0.92008842 | 1086.85 | 1 | 316.85 | 0.079926865
88 |  |  | 376.85 | 0.92008646 | 1081.85 | 1 | 311.85 | 0.079927394
89 |  |  | 371.85 | 0.92008467 | 1076.85 | 1 | 306.85 | 0.079927866
90 |  |  | 366.85 | 0.92008303 | 1071.85 | 1 | 301.85 | 0.079928286
91 |  |  | 361.85 | 0.92008154 | 1066.85 | 1 | 296.85 | 0.07992866
92 |  |  | 356.85 | 0.92008019 | 1061.85 | 1 | 291.85 | 0.079928991
93 |  |  | 351.85 | 0.92007897 | 1056.85 | 1 | 286.85 | 0.079929283
94 |  |  | 346.85 | 0.92007785 | 1051.85 | 1 | 281.85 | 0.079929541
95 |  |  | 341.85 | 0.92007685 | 1046.85 | 1 | 276.85 | 0.079929769
96 |  |  | 336.85 | 0.92007594 | 1041.85 | 1 | 271.85 | 0.079929968
97 |  |  | 331.85 | 0.92007512 | 1036.85 | 1 | 266.85 | 0.079930142
98 |  |  | 326.85 | 0.92007439 | 1031.85 | 1 | 261.85 | 0.079930295
99 |  |  | 321.85 | 0.92007373 | 1026.85 | 1 | 256.85 | 0.079930427
100 |  |  | 316.85 | 0.92007314 | 1021.85 | 1 | 251.85 | 0.079930542
101 |  |  | 311.85 | 0.92007261 | 1016.85 | 1 | 246.85 | 0.079930642
102 |  |  | 306.85 | 0.92007213 | 1011.85 | 1 | 241.85 | 0.079930728
103 |  |  | 301.85 | 0.92007171 | 1006.85 | 1 | 236.85 | 0.079930802
104 |  |  | 296.85 | 0.92007134 | 1001.85 | 1 | 231.85 | 0.079930865
105 |  |  | 291.85 | 0.92007101 | 996.85 | 1 | 226.85 | 0.079930919
106 |  |  | 286.85 | 0.92007072 | 991.85 | 1 | 221.85 | 0.079930965
107 |  |  | 281.85 | 0.92007046 | 986.85 | 1 | 216.85 | 0.079931004
108 |  |  | 276.85 | 0.92007023 | 981.85 | 1 | 211.85 | 0.079931037
109 |  |  | 271.85 | 0.92007003 | 976.85 | 1 | 206.85 | 0.079931065
110 |  |  | 266.85 | 0.92006986 | 971.85 | 1 | 201.85 | 0.079931088
111 |  |  | 261.85 | 0.92006971 | 966.85 | 1 | 196.85 | 0.079931108
112 |  |  | 256.85 | 0.92006957 | 961.85 | 1 | 191.85 | 0.079931124
113 |  |  | 251.85 | 0.92006946 | 956.85 | 1 | 186.85 | 0.079931137
114 |  |  | 246.85 | 0.92006936 | 951.85 | 1 | 181.85 | 0.079931148
115 |  |  | 241.85 | 0.92006927 | 946.85 | 1 | 176.85 | 0.079931157
116 |  |  | 236.85 | 0.9200692 | 941.85 | 1 | 171.85 | 0.079931164
117 |  |  | 231.85 | 0.92006913 | 936.85 | 1 | 166.85 | 0.07993117
118 |  |  | 226.85 | 0.92006908 | 931.85 | 1 | 161.85 | 0.079931175
119 |  |  | 221.85 | 0.92006903 | 926.85 | 1 | 156.85 | 0.079931179
120 |  |  | 216.85 | 0.920069 | 921.85 | 1 | 151.85 | 0.079931182
121 |  |  | 211.85 | 0.92006896 | 916.85 | 1 | 146.85 | 0.079931184
122 |  |  | 206.85 | 0.92006894 | 911.85 | 1 | 141.85 | 0.079931186
123 |  |  | 201.85 | 0.92006891 | 906.85 | 1 | 136.85 | 0.079931188
124 |  |  | 196.85 | 0.92006889 | 901.85 | 1 | 131.85 | 0.079931189
125 |  |  | 191.85 | 0.92006888 | 896.85 | 1 | 126.85 | 0.07993119
126 |  |  | 186.85 | 0.92006886 | 891.85 | 1
127 |  |  | 181.85 | 0.92006885 | 886.85 | 1
128 |  |  | 176.85 | 0.92006884 | 881.85 | 1
129 |  |  | 171.85 | 0.92006884 | 876.85 | 1
130 |  |  | 166.85 | 0.92006883 | 871.85 | 1
131 |  |  | 161.85 | 0.92006883 | 866.85 | 1
132 |  |  | 156.85 | 0.92006882 | 861.85 | 1
133 |  |  | 151.85 | 0.92006882 | 856.85 | 1
134 |  |  | 146.85 | 0.92006882 | 851.85 | 1
135 |  |  | 141.85 | 0.92006881 | 846.85 | 1
136 |  |  | 136.85 | 0.92006881 | 841.85 | 1
137 |  |  | 131.85 | 0.92006881 | 836.85 | 1
138 |  |  | 126.85 | 0.92006881 | 831.85 | 1
139 |  |  |  |  | 826.85 | 1
140 |  |  |  |  | 821.85 | 1
141 |  |  |  |  | 816.85 | 1
142 |  |  |  |  | 811.85 | 1
143 |  |  |  |  | 806.85 | 1
144 |  |  |  |  | 801.85 | 1
145 |  |  |  |  | 796.85 | 1
146 |  |  |  |  | 791.85 | 1
147 |  |  |  |  | 786.85 | 1
148 |  |  |  |  | 781.85 | 1
149 |  |  |  |  | 776.85 | 1
150 |  |  |  |  | 771.85 | 1
151 |  |  |  |  | 771.5168 | 1
152 |  |  |  |  | 771.5168 | 1
153 |  |  |  |  | 766.85 | 0.95618372
154 |  |  |  |  | 761.85 | 0.91168436
155 |  |  |  |  | 756.85 | 0.86916315
156 |  |  |  |  | 751.85 | 0.82862044
157 |  |  |  |  | 746.85 | 0.79011863
158 |  |  |  |  | 741.85 | 0.75367073
159 |  |  |  |  | 736.85 | 0.71925245
160 |  |  |  |  | 733.5298 | 0.69749393
161 |  |  |  |  | 733.5298 | 0.69749393
162 |  |  |  |  | 731.85 | 0.013334169
163 |  |  |  |  | 731.8244 | 0