## Sheet1
| BPW(LIQUID):X | BPW(LIQUID):Y | BPW(FCC_A1):X | BPW(FCC_A1):Y | BPW(BCC_A2):X | BPW(BCC_A2):Y | BPW(CEMENTITE):X | BPW(CEMENTITE):Y
0 | 1726.85 | 1 | 1488.892 | 0 | 769.0338 | 0 | 733.6061 | 0
1 | 1721.85 | 1 | 1486.85 | 0.072436268 | 766.85 | 0.020630955 | 731.85 | 0.078432507
2 | 1716.85 | 1 | 1481.85 | 0.22321363 | 761.85 | 0.066059539 | 731.8363 | 0.079224793
3 | 1711.85 | 1 | 1476.85 | 0.34531828 | 756.85 | 0.1094831 | 731.8363 | 0.079224793
4 | 1706.85 | 1 | 1471.85 | 0.44659239 | 751.85 | 0.15090719 | 731.8363 | 0.079224793
5 | 1701.85 | 1 | 1466.85 | 0.53226325 | 746.85 | 0.19026306 | 726.85 | 0.079356456
6 | 1696.85 | 1 | 1461.85 | 0.60594606 | 741.85 | 0.22753328 | 721.85 | 0.079482749
7 | 1691.85 | 1 | 1456.85 | 0.67021902 | 736.85 | 0.2627393 | 716.85 | 0.079603532
8 | 1686.85 | 1 | 1451.85 | 0.72696908 | 733.6061 | 0.28449883 | 711.85 | 0.079719025
9 | 1681.85 | 1 | 1446.85 | 0.77760827 | 733.6061 | 0.28449883 | 706.85 | 0.079829439
10 | 1676.85 | 1 | 1441.85 | 0.82321372 | 731.85 | 0.91442292 | 701.85 | 0.079934977
11 | 1671.85 | 1 | 1436.85 | 0.86462104 | 731.8363 | 0.92077521 | 696.85 | 0.080035833
12 | 1666.85 | 1 | 1431.85 | 0.90248811 | 731.8363 | 0.92077521 | 691.85 | 0.080132194
13 | 1661.85 | 1 | 1426.85 | 0.93733973 | 731.8363 | 0.92077521 | 686.85 | 0.080224239
14 | 1656.85 | 1 | 1421.85 | 0.9695995 | 726.85 | 0.92064354 | 681.85 | 0.080312141
15 | 1651.85 | 1 | 1416.85 | 0.99961292 | 721.85 | 0.92051725 | 676.85 | 0.080396064
16 | 1646.85 | 1 | 1416.783 | 1 | 716.85 | 0.92039647 | 671.85 | 0.080476168
17 | 1641.85 | 1 | 1416.783 | 1 | 711.85 | 0.92028097 | 666.85 | 0.080552606
18 | 1636.85 | 1 | 1416.783 | 1 | 706.85 | 0.92017056 | 661.85 | 0.080625525
19 | 1631.85 | 1 | 1411.85 | 1 | 701.85 | 0.92006502 | 656.85 | 0.080695065
20 | 1626.85 | 1 | 1406.85 | 1 | 696.85 | 0.91996417 | 651.85 | 0.080761364
21 | 1621.85 | 1 | 1401.85 | 1 | 691.85 | 0.91986781 | 646.85 | 0.080824552
22 | 1616.85 | 1 | 1396.85 | 1 | 686.85 | 0.91977576 | 641.85 | 0.080884756
23 | 1611.85 | 1 | 1391.85 | 1 | 681.85 | 0.91968786 | 636.85 | 0.080942095
24 | 1606.85 | 1 | 1386.85 | 1 | 676.85 | 0.91960394 | 631.85 | 0.080996689
25 | 1601.85 | 1 | 1381.85 | 1 | 671.85 | 0.91952383 | 626.85 | 0.081048648
26 | 1596.85 | 1 | 1376.85 | 1 | 666.85 | 0.91944739 | 621.85 | 0.081098081
27 | 1591.85 | 1 | 1371.85 | 1 | 661.85 | 0.91937448 | 616.85 | 0.081145094
28 | 1586.85 | 1 | 1366.85 | 1 | 656.85 | 0.91930493 | 611.85 | 0.081189785
29 | 1581.85 | 1 | 1361.85 | 1 | 651.85 | 0.91923864 | 606.85 | 0.081232253
30 | 1576.85 | 1 | 1356.85 | 1 | 646.85 | 0.91917545 | 601.85 | 0.08127259
31 | 1571.85 | 1 | 1351.85 | 1 | 641.85 | 0.91911524 | 596.85 | 0.081310887
32 | 1566.85 | 1 | 1346.85 | 1 | 636.85 | 0.9190579 | 591.85 | 0.081347231
33 | 1561.85 | 1 | 1341.85 | 1 | 631.85 | 0.91900331 | 586.85 | 0.081381704
34 | 1556.85 | 1 | 1336.85 | 1 | 626.85 | 0.91895135 | 581.85 | 0.081414387
35 | 1551.85 | 1 | 1331.85 | 1 | 621.85 | 0.91890192 | 576.85 | 0.081445358
36 | 1546.85 | 1 | 1326.85 | 1 | 616.85 | 0.91885491 | 571.85 | 0.081474692
37 | 1541.85 | 1 | 1321.85 | 1 | 611.85 | 0.91881021 | 566.85 | 0.081502461
38 | 1536.85 | 1 | 1316.85 | 1 | 606.85 | 0.91876775 | 561.85 | 0.081528733
39 | 1531.85 | 1 | 1311.85 | 1 | 601.85 | 0.91872741 | 556.85 | 0.081553577
40 | 1526.85 | 1 | 1306.85 | 1 | 596.85 | 0.91868911 | 551.85 | 0.081577055
41 | 1521.85 | 1 | 1301.85 | 1 | 591.85 | 0.91865277 | 546.85 | 0.081599231
42 | 1516.85 | 1 | 1296.85 | 1 | 586.85 | 0.9186183 | 541.85 | 0.081620165
43 | 1511.85 | 1 | 1291.85 | 1 | 581.85 | 0.91858561 | 536.85 | 0.081639912
44 | 1506.85 | 1 | 1286.85 | 1 | 576.85 | 0.91855464 | 531.85 | 0.08165853
45 | 1501.85 | 1 | 1281.85 | 1 | 571.85 | 0.91852531 | 526.85 | 0.08167607
46 | 1496.85 | 1 | 1276.85 | 1 | 566.85 | 0.91849754 | 521.85 | 0.081692585
47 | 1491.85 | 1 | 1271.85 | 1 | 561.85 | 0.91847127 | 516.85 | 0.081708124
48 | 1488.892 | 1 | 1266.85 | 1 | 556.85 | 0.91844642 | 511.85 | 0.081722735
49 | 1488.892 | 1 | 1261.85 | 1 | 551.85 | 0.91842294 | 506.85 | 0.081736462
50 | 1486.85 | 0.92756373 | 1256.85 | 1 | 546.85 | 0.91840077 | 501.85 | 0.081749349
51 | 1481.85 | 0.77678637 | 1251.85 | 1 | 541.85 | 0.91837984 | 496.85 | 0.08176144
52 | 1476.85 | 0.65468172 | 1246.85 | 1 | 536.85 | 0.91836009 | 491.85 | 0.081772774
53 | 1471.85 | 0.55340761 | 1241.85 | 1 | 531.85 | 0.91834147 | 486.85 | 0.08178339
54 | 1466.85 | 0.46773675 | 1236.85 | 1 | 526.85 | 0.91832393 | 481.85 | 0.081793325
55 | 1461.85 | 0.39405394 | 1231.85 | 1 | 521.85 | 0.91830741 | 476.85 | 0.081802616
56 | 1456.85 | 0.32978098 | 1226.85 | 1 | 516.85 | 0.91829188 | 471.85 | 0.081811297
57 | 1451.85 | 0.27303092 | 1221.85 | 1 | 511.85 | 0.91827727 | 466.85 | 0.0818194
58 | 1446.85 | 0.22239173 | 1216.85 | 1 | 506.85 | 0.91826354 | 461.85 | 0.081826957
59 | 1441.85 | 0.17678628 | 1211.85 | 1 | 501.85 | 0.91825065 | 456.85 | 0.081833999
60 | 1436.85 | 0.13537896 | 1206.85 | 1 | 496.85 | 0.91823856 | 451.85 | 0.081840553
61 | 1431.85 | 0.097511889 | 1201.85 | 1 | 491.85 | 0.91822723 | 446.85 | 0.081846649
62 | 1426.85 | 0.062660267 | 1196.85 | 1 | 486.85 | 0.91821661 | 441.85 | 0.081852312
63 | 1421.85 | 0.030400501 | 1191.85 | 1 | 481.85 | 0.91820667 | 436.85 | 0.081857568
64 | 1416.85 | 0.00038708064 | 1186.85 | 1 | 476.85 | 0.91819738 | 431.85 | 0.08186244
65 | 1416.783 | 0 | 1181.85 | 1 | 471.85 | 0.9181887 | 426.85 | 0.081866952
66 |  |  | 1176.85 | 1 | 466.85 | 0.9181806 | 421.85 | 0.081871126
67 |  |  | 1171.85 | 1 | 461.85 | 0.91817304 | 416.85 | 0.081874982
68 |  |  | 1166.85 | 1 | 456.85 | 0.918166 | 411.85 | 0.081878542
69 |  |  | 1161.85 | 1 | 451.85 | 0.91815945 | 406.85 | 0.081881822
70 |  |  | 1156.85 | 1 | 446.85 | 0.91815335 | 401.85 | 0.081884843
71 |  |  | 1151.85 | 1 | 441.85 | 0.91814769 | 396.85 | 0.08188762
72 |  |  | 1146.85 | 1 | 436.85 | 0.91814243 | 391.85 | 0.08189017
73 |  |  | 1141.85 | 1 | 431.85 | 0.91813756 | 386.85 | 0.081892508
74 |  |  | 1136.85 | 1 | 426.85 | 0.91813305 | 381.85 | 0.08189465
75 |  |  | 1131.85 | 1 | 421.85 | 0.91812887 | 376.85 | 0.081896608
76 |  |  | 1126.85 | 1 | 416.85 | 0.91812502 | 371.85 | 0.081898396
77 |  |  | 1121.85 | 1 | 411.85 | 0.91812146 | 366.85 | 0.081900027
78 |  |  | 1116.85 | 1 | 406.85 | 0.91811818 | 361.85 | 0.081901511
79 |  |  | 1111.85 | 1 | 401.85 | 0.91811516 | 356.85 | 0.08190286
80 |  |  | 1106.85 | 1 | 396.85 | 0.91811238 | 351.85 | 0.081904084
81 |  |  | 1101.85 | 1 | 391.85 | 0.91810983 | 346.85 | 0.081905193
82 |  |  | 1096.85 | 1 | 386.85 | 0.91810749 | 341.85 | 0.081906196
83 |  |  | 1091.85 | 1 | 381.85 | 0.91810535 | 336.85 | 0.081907102
84 |  |  | 1086.85 | 1 | 376.85 | 0.91810339 | 331.85 | 0.081907918
85 |  |  | 1081.85 | 1 | 371.85 | 0.9181016 | 326.85 | 0.081908651
86 |  |  | 1076.85 | 1 | 366.85 | 0.91809997 | 321.85 | 0.08190931
87 |  |  | 1071.85 | 1 | 361.85 | 0.91809849 | 316.85 | 0.081909901
88 |  |  | 1066.85 | 1 | 356.85 | 0.91809714 | 311.85 | 0.081910429
89 |  |  | 1061.85 | 1 | 351.85 | 0.91809592 | 306.85 | 0.0819109
90 |  |  | 1056.85 | 1 | 346.85 | 0.91809481 | 301.85 | 0.081911319
91 |  |  | 1051.85 | 1 | 341.85 | 0.9180938 | 296.85 | 0.081911691
92 |  |  | 1046.85 | 1 | 336.85 | 0.9180929 | 291.85 | 0.081912022
93 |  |  | 1041.85 | 1 | 331.85 | 0.91809208 | 286.85 | 0.081912314
94 |  |  | 1036.85 | 1 | 326.85 | 0.91809135 | 281.85 | 0.081912571
95 |  |  | 1031.85 | 1 | 321.85 | 0.91809069 | 276.85 | 0.081912798
96 |  |  | 1026.85 | 1 | 316.85 | 0.9180901 | 271.85 | 0.081912997
97 |  |  | 1021.85 | 1 | 311.85 | 0.91808957 | 266.85 | 0.081913171
98 |  |  | 1016.85 | 1 | 306.85 | 0.9180891 | 261.85 | 0.081913323
99 |  |  | 1011.85 | 1 | 301.85 | 0.91808868 | 256.85 | 0.081913455
100 |  |  | 1006.85 | 1 | 296.85 | 0.91808831 | 251.85 | 0.08191357
101 |  |  | 1001.85 | 1 | 291.85 | 0.91808798 | 246.85 | 0.081913669
102 |  |  | 996.85 | 1 | 286.85 | 0.91808769 | 241.85 | 0.081913755
103 |  |  | 991.85 | 1 | 281.85 | 0.91808743 | 236.85 | 0.081913828
104 |  |  | 986.85 | 1 | 276.85 | 0.9180872 | 231.85 | 0.081913892
105 |  |  | 981.85 | 1 | 271.85 | 0.918087 | 226.85 | 0.081913946
106 |  |  | 976.85 | 1 | 266.85 | 0.91808683 | 221.85 | 0.081913991
107 |  |  | 971.85 | 1 | 261.85 | 0.91808668 | 216.85 | 0.08191403
108 |  |  | 966.85 | 1 | 256.85 | 0.91808655 | 211.85 | 0.081914063
109 |  |  | 961.85 | 1 | 251.85 | 0.91808643 | 206.85 | 0.081914091
110 |  |  | 956.85 | 1 | 246.85 | 0.91808633 | 201.85 | 0.081914114
111 |  |  | 951.85 | 1 | 241.85 | 0.91808625 | 196.85 | 0.081914133
112 |  |  | 946.85 | 1 | 236.85 | 0.91808617 | 191.85 | 0.08191415
113 |  |  | 941.85 | 1 | 231.85 | 0.91808611 | 186.85 | 0.081914163
114 |  |  | 936.85 | 1 | 226.85 | 0.91808605 | 181.85 | 0.081914174
115 |  |  | 931.85 | 1 | 221.85 | 0.91808601 | 176.85 | 0.081914183
116 |  |  | 926.85 | 1 | 216.85 | 0.91808597 | 171.85 | 0.08191419
117 |  |  | 921.85 | 1 | 211.85 | 0.91808594 | 166.85 | 0.081914196
118 |  |  | 916.85 | 1 | 206.85 | 0.91808591 | 161.85 | 0.081914201
119 |  |  | 911.85 | 1 | 201.85 | 0.91808589 | 156.85 | 0.081914205
120 |  |  | 906.85 | 1 | 196.85 | 0.91808587 | 151.85 | 0.081914208
121 |  |  | 901.85 | 1 | 191.85 | 0.91808585 | 146.85 | 0.08191421
122 |  |  | 896.85 | 1 | 186.85 | 0.91808584 | 141.85 | 0.081914212
123 |  |  | 891.85 | 1 | 181.85 | 0.91808583 | 136.85 | 0.081914213
124 |  |  | 886.85 | 1 | 176.85 | 0.91808582 | 131.85 | 0.081914215
125 |  |  | 881.85 | 1 | 171.85 | 0.91808581 | 126.85 | 0.081914215
126 |  |  | 876.85 | 1 | 166.85 | 0.9180858
127 |  |  | 871.85 | 1 | 161.85 | 0.9180858
128 |  |  | 866.85 | 1 | 156.85 | 0.9180858
129 |  |  | 861.85 | 1 | 151.85 | 0.91808579
130 |  |  | 856.85 | 1 | 146.85 | 0.91808579
131 |  |  | 851.85 | 1 | 141.85 | 0.91808579
132 |  |  | 846.85 | 1 | 136.85 | 0.91808579
133 |  |  | 841.85 | 1 | 131.85 | 0.91808579
134 |  |  | 836.85 | 1 | 126.85 | 0.91808578
135 |  |  | 831.85 | 1
136 |  |  | 826.85 | 1
137 |  |  | 821.85 | 1
138 |  |  | 816.85 | 1
139 |  |  | 811.85 | 1
140 |  |  | 806.85 | 1
141 |  |  | 801.85 | 1
142 |  |  | 796.85 | 1
143 |  |  | 791.85 | 1
144 |  |  | 786.85 | 1
145 |  |  | 781.85 | 1
146 |  |  | 776.85 | 1
147 |  |  | 771.85 | 1
148 |  |  | 769.0338 | 1
149 |  |  | 769.0338 | 1
150 |  |  | 766.85 | 0.97936904
151 |  |  | 761.85 | 0.93394046
152 |  |  | 756.85 | 0.8905169
153 |  |  | 751.85 | 0.84909281
154 |  |  | 746.85 | 0.80973694
155 |  |  | 741.85 | 0.77246672
156 |  |  | 736.85 | 0.7372607
157 |  |  | 733.6061 | 0.71550117
158 |  |  | 733.6061 | 0.71550117
159 |  |  | 731.85 | 0.0071445757
160 |  |  | 731.8363 | 0