## Sheet1
| BPW(LIQUID):X | BPW(LIQUID):Y | BPW(FCC_A1):X | BPW(FCC_A1):Y | BPW(BCC_A2):X | BPW(BCC_A2):Y | BPW(CEMENTITE):X | BPW(CEMENTITE):Y
0 | 1726.85 | 1 | 1487.988 | 0 | 766.5903 | 0 | 733.6839 | 0
1 | 1721.85 | 1 | 1486.85 | 0.040311418 | 761.85 | 0.043876896 | 731.85 | 0.081107585
2 | 1716.85 | 1 | 1481.85 | 0.19424512 | 756.85 | 0.088191365 | 731.8482 | 0.081213486
3 | 1711.85 | 1 | 1476.85 | 0.3188871 | 751.85 | 0.13048733 | 731.8482 | 0.081213486
4 | 1706.85 | 1 | 1471.85 | 0.4222451 | 746.85 | 0.17068938 | 731.8482 | 0.081213486
5 | 1701.85 | 1 | 1466.85 | 0.50965787 | 741.85 | 0.20877535 | 726.85 | 0.081345179
6 | 1696.85 | 1 | 1461.85 | 0.58481836 | 736.85 | 0.24476366 | 721.85 | 0.081471194
7 | 1691.85 | 1 | 1456.85 | 0.65036068 | 733.6839 | 0.26648815 | 716.85 | 0.08159171
8 | 1686.85 | 1 | 1451.85 | 0.708213 | 733.6839 | 0.26648815 | 711.85 | 0.081706947
9 | 1681.85 | 1 | 1446.85 | 0.7598184 | 731.85 | 0.91793743 | 706.85 | 0.081817117
10 | 1676.85 | 1 | 1441.85 | 0.80627784 | 731.8482 | 0.91878651 | 701.85 | 0.081922421
11 | 1671.85 | 1 | 1436.85 | 0.84844552 | 731.8482 | 0.91878651 | 696.85 | 0.082023054
12 | 1666.85 | 1 | 1431.85 | 0.88699406 | 731.8482 | 0.91878651 | 691.85 | 0.082119202
13 | 1661.85 | 1 | 1426.85 | 0.92246005 | 726.85 | 0.91865482 | 686.85 | 0.082211043
14 | 1656.85 | 1 | 1421.85 | 0.95527667 | 721.85 | 0.91852881 | 681.85 | 0.08229875
15 | 1651.85 | 1 | 1416.85 | 0.98579726 | 716.85 | 0.91840829 | 676.85 | 0.082382487
16 | 1646.85 | 1 | 1414.401 | 1 | 711.85 | 0.91829305 | 671.85 | 0.082462414
17 | 1641.85 | 1 | 1414.401 | 1 | 706.85 | 0.91818288 | 666.85 | 0.082538682
18 | 1636.85 | 1 | 1414.401 | 1 | 701.85 | 0.91807758 | 661.85 | 0.082611438
19 | 1631.85 | 1 | 1411.85 | 1 | 696.85 | 0.91797695 | 656.85 | 0.082680825
20 | 1626.85 | 1 | 1406.85 | 1 | 691.85 | 0.9178808 | 651.85 | 0.082746976
21 | 1621.85 | 1 | 1401.85 | 1 | 686.85 | 0.91778896 | 646.85 | 0.082810024
22 | 1616.85 | 1 | 1396.85 | 1 | 681.85 | 0.91770125 | 641.85 | 0.082870093
23 | 1611.85 | 1 | 1391.85 | 1 | 676.85 | 0.91761751 | 636.85 | 0.082927305
24 | 1606.85 | 1 | 1386.85 | 1 | 671.85 | 0.91753759 | 631.85 | 0.082981777
25 | 1601.85 | 1 | 1381.85 | 1 | 666.85 | 0.91746132 | 626.85 | 0.08303362
26 | 1596.85 | 1 | 1376.85 | 1 | 661.85 | 0.91738856 | 621.85 | 0.083082944
27 | 1591.85 | 1 | 1371.85 | 1 | 656.85 | 0.91731918 | 616.85 | 0.083129851
28 | 1586.85 | 1 | 1366.85 | 1 | 651.85 | 0.91725302 | 611.85 | 0.083174443
29 | 1581.85 | 1 | 1361.85 | 1 | 646.85 | 0.91718998 | 606.85 | 0.083216816
30 | 1576.85 | 1 | 1356.85 | 1 | 641.85 | 0.91712991 | 601.85 | 0.083257063
31 | 1571.85 | 1 | 1351.85 | 1 | 636.85 | 0.91707269 | 596.85 | 0.083295275
32 | 1566.85 | 1 | 1346.85 | 1 | 631.85 | 0.91701822 | 591.85 | 0.083331536
33 | 1561.85 | 1 | 1341.85 | 1 | 626.85 | 0.91696638 | 586.85 | 0.083365932
34 | 1556.85 | 1 | 1336.85 | 1 | 621.85 | 0.91691706 | 581.85 | 0.083398543
35 | 1551.85 | 1 | 1331.85 | 1 | 616.85 | 0.91687015 | 576.85 | 0.083429444
36 | 1546.85 | 1 | 1326.85 | 1 | 611.85 | 0.91682556 | 571.85 | 0.083458713
37 | 1541.85 | 1 | 1321.85 | 1 | 606.85 | 0.91678318 | 566.85 | 0.083486419
38 | 1536.85 | 1 | 1316.85 | 1 | 601.85 | 0.91674294 | 561.85 | 0.083512632
39 | 1531.85 | 1 | 1311.85 | 1 | 596.85 | 0.91670473 | 556.85 | 0.08353742
40 | 1526.85 | 1 | 1306.85 | 1 | 591.85 | 0.91666846 | 551.85 | 0.083560846
41 | 1521.85 | 1 | 1301.85 | 1 | 586.85 | 0.91663407 | 546.85 | 0.083582972
42 | 1516.85 | 1 | 1296.85 | 1 | 581.85 | 0.91660146 | 541.85 | 0.083603858
43 | 1511.85 | 1 | 1291.85 | 1 | 576.85 | 0.91657056 | 536.85 | 0.083623561
44 | 1506.85 | 1 | 1286.85 | 1 | 571.85 | 0.91654129 | 531.85 | 0.083642137
45 | 1501.85 | 1 | 1281.85 | 1 | 566.85 | 0.91651358 | 526.85 | 0.083659638
46 | 1496.85 | 1 | 1276.85 | 1 | 561.85 | 0.91648737 | 521.85 | 0.083676116
47 | 1491.85 | 1 | 1271.85 | 1 | 556.85 | 0.91646258 | 516.85 | 0.08369162
48 | 1487.988 | 1 | 1266.85 | 1 | 551.85 | 0.91643915 | 511.85 | 0.083706197
49 | 1487.988 | 1 | 1261.85 | 1 | 546.85 | 0.91641703 | 506.85 | 0.083719893
50 | 1486.85 | 0.95968858 | 1256.85 | 1 | 541.85 | 0.91639614 | 501.85 | 0.083732751
51 | 1481.85 | 0.80575488 | 1251.85 | 1 | 536.85 | 0.91637644 | 496.85 | 0.083744815
52 | 1476.85 | 0.6811129 | 1246.85 | 1 | 531.85 | 0.91635786 | 491.85 | 0.083756123
53 | 1471.85 | 0.5777549 | 1241.85 | 1 | 526.85 | 0.91634036 | 486.85 | 0.083766715
54 | 1466.85 | 0.49034213 | 1236.85 | 1 | 521.85 | 0.91632388 | 481.85 | 0.083776628
55 | 1461.85 | 0.41518164 | 1231.85 | 1 | 516.85 | 0.91630838 | 476.85 | 0.083785898
56 | 1456.85 | 0.34963932 | 1226.85 | 1 | 511.85 | 0.9162938 | 471.85 | 0.083794558
57 | 1451.85 | 0.291787 | 1221.85 | 1 | 506.85 | 0.91628011 | 466.85 | 0.083802643
58 | 1446.85 | 0.2401816 | 1216.85 | 1 | 501.85 | 0.91626725 | 461.85 | 0.083810183
59 | 1441.85 | 0.19372216 | 1211.85 | 1 | 496.85 | 0.91625519 | 456.85 | 0.083817209
60 | 1436.85 | 0.15155448 | 1206.85 | 1 | 491.85 | 0.91624388 | 451.85 | 0.083823748
61 | 1431.85 | 0.11300594 | 1201.85 | 1 | 486.85 | 0.91623329 | 446.85 | 0.08382983
62 | 1426.85 | 0.077539949 | 1196.85 | 1 | 481.85 | 0.91622337 | 441.85 | 0.08383548
63 | 1421.85 | 0.044723335 | 1191.85 | 1 | 476.85 | 0.9162141 | 436.85 | 0.083840724
64 | 1416.85 | 0.014202738 | 1186.85 | 1 | 471.85 | 0.91620544 | 431.85 | 0.083845585
65 | 1414.401 | 0 | 1181.85 | 1 | 466.85 | 0.91619736 | 426.85 | 0.083850087
66 |  |  | 1176.85 | 1 | 461.85 | 0.91618982 | 421.85 | 0.083854251
67 |  |  | 1171.85 | 1 | 456.85 | 0.91618279 | 416.85 | 0.083858099
68 |  |  | 1166.85 | 1 | 451.85 | 0.91617625 | 411.85 | 0.08386165
69 |  |  | 1161.85 | 1 | 446.85 | 0.91617017 | 406.85 | 0.083864923
70 |  |  | 1156.85 | 1 | 441.85 | 0.91616452 | 401.85 | 0.083867937
71 |  |  | 1151.85 | 1 | 436.85 | 0.91615928 | 396.85 | 0.083870707
72 |  |  | 1146.85 | 1 | 431.85 | 0.91615441 | 391.85 | 0.083873252
73 |  |  | 1141.85 | 1 | 426.85 | 0.91614991 | 386.85 | 0.083875585
74 |  |  | 1136.85 | 1 | 421.85 | 0.91614575 | 381.85 | 0.083877721
75 |  |  | 1131.85 | 1 | 416.85 | 0.9161419 | 376.85 | 0.083879675
76 |  |  | 1126.85 | 1 | 411.85 | 0.91613835 | 371.85 | 0.083881459
77 |  |  | 1121.85 | 1 | 406.85 | 0.91613508 | 366.85 | 0.083883086
78 |  |  | 1116.85 | 1 | 401.85 | 0.91613206 | 361.85 | 0.083884566
79 |  |  | 1111.85 | 1 | 396.85 | 0.91612929 | 356.85 | 0.083885912
80 |  |  | 1106.85 | 1 | 391.85 | 0.91612675 | 351.85 | 0.083887134
81 |  |  | 1101.85 | 1 | 386.85 | 0.91612442 | 346.85 | 0.08388824
82 |  |  | 1096.85 | 1 | 381.85 | 0.91612228 | 341.85 | 0.083889241
83 |  |  | 1091.85 | 1 | 376.85 | 0.91612033 | 336.85 | 0.083890144
84 |  |  | 1086.85 | 1 | 371.85 | 0.91611854 | 331.85 | 0.083890958
85 |  |  | 1081.85 | 1 | 366.85 | 0.91611691 | 326.85 | 0.08389169
86 |  |  | 1076.85 | 1 | 361.85 | 0.91611543 | 321.85 | 0.083892348
87 |  |  | 1071.85 | 1 | 356.85 | 0.91611409 | 316.85 | 0.083892937
88 |  |  | 1066.85 | 1 | 351.85 | 0.91611287 | 311.85 | 0.083893463
89 |  |  | 1061.85 | 1 | 346.85 | 0.91611176 | 306.85 | 0.083893933
90 |  |  | 1056.85 | 1 | 341.85 | 0.91611076 | 301.85 | 0.083894351
91 |  |  | 1051.85 | 1 | 336.85 | 0.91610986 | 296.85 | 0.083894723
92 |  |  | 1046.85 | 1 | 331.85 | 0.91610904 | 291.85 | 0.083895053
93 |  |  | 1041.85 | 1 | 326.85 | 0.91610831 | 286.85 | 0.083895344
94 |  |  | 1036.85 | 1 | 321.85 | 0.91610765 | 281.85 | 0.083895601
95 |  |  | 1031.85 | 1 | 316.85 | 0.91610706 | 276.85 | 0.083895827
96 |  |  | 1026.85 | 1 | 311.85 | 0.91610654 | 271.85 | 0.083896025
97 |  |  | 1021.85 | 1 | 306.85 | 0.91610607 | 266.85 | 0.083896199
98 |  |  | 1016.85 | 1 | 301.85 | 0.91610565 | 261.85 | 0.083896351
99 |  |  | 1011.85 | 1 | 296.85 | 0.91610528 | 256.85 | 0.083896483
100 |  |  | 1006.85 | 1 | 291.85 | 0.91610495 | 251.85 | 0.083896597
101 |  |  | 1001.85 | 1 | 286.85 | 0.91610466 | 246.85 | 0.083896696
102 |  |  | 996.85 | 1 | 281.85 | 0.9161044 | 241.85 | 0.083896782
103 |  |  | 991.85 | 1 | 276.85 | 0.91610417 | 236.85 | 0.083896855
104 |  |  | 986.85 | 1 | 271.85 | 0.91610397 | 231.85 | 0.083896918
105 |  |  | 981.85 | 1 | 266.85 | 0.9161038 | 226.85 | 0.083896972
106 |  |  | 976.85 | 1 | 261.85 | 0.91610365 | 221.85 | 0.083897018
107 |  |  | 971.85 | 1 | 256.85 | 0.91610352 | 216.85 | 0.083897057
108 |  |  | 966.85 | 1 | 251.85 | 0.9161034 | 211.85 | 0.083897089
109 |  |  | 961.85 | 1 | 246.85 | 0.9161033 | 206.85 | 0.083897117
110 |  |  | 956.85 | 1 | 241.85 | 0.91610322 | 201.85 | 0.08389714
111 |  |  | 951.85 | 1 | 236.85 | 0.91610314 | 196.85 | 0.083897159
112 |  |  | 946.85 | 1 | 231.85 | 0.91610308 | 191.85 | 0.083897176
113 |  |  | 941.85 | 1 | 226.85 | 0.91610303 | 186.85 | 0.083897189
114 |  |  | 936.85 | 1 | 221.85 | 0.91610298 | 181.85 | 0.0838972
115 |  |  | 931.85 | 1 | 216.85 | 0.91610294 | 176.85 | 0.083897209
116 |  |  | 926.85 | 1 | 211.85 | 0.91610291 | 171.85 | 0.083897216
117 |  |  | 921.85 | 1 | 206.85 | 0.91610288 | 166.85 | 0.083897222
118 |  |  | 916.85 | 1 | 201.85 | 0.91610286 | 161.85 | 0.083897227
119 |  |  | 911.85 | 1 | 196.85 | 0.91610284 | 156.85 | 0.08389723
120 |  |  | 906.85 | 1 | 191.85 | 0.91610282 | 151.85 | 0.083897233
121 |  |  | 901.85 | 1 | 186.85 | 0.91610281 | 146.85 | 0.083897236
122 |  |  | 896.85 | 1 | 181.85 | 0.9161028 | 141.85 | 0.083897238
123 |  |  | 891.85 | 1 | 176.85 | 0.91610279 | 136.85 | 0.083897239
124 |  |  | 886.85 | 1 | 171.85 | 0.91610278 | 131.85 | 0.08389724
125 |  |  | 881.85 | 1 | 166.85 | 0.91610278 | 126.85 | 0.083897241
126 |  |  | 876.85 | 1 | 161.85 | 0.91610277
127 |  |  | 871.85 | 1 | 156.85 | 0.91610277
128 |  |  | 866.85 | 1 | 151.85 | 0.91610277
129 |  |  | 861.85 | 1 | 146.85 | 0.91610276
130 |  |  | 856.85 | 1 | 141.85 | 0.91610276
131 |  |  | 851.85 | 1 | 136.85 | 0.91610276
132 |  |  | 846.85 | 1 | 131.85 | 0.91610276
133 |  |  | 841.85 | 1 | 126.85 | 0.91610276
134 |  |  | 836.85 | 1
135 |  |  | 831.85 | 1
136 |  |  | 826.85 | 1
137 |  |  | 821.85 | 1
138 |  |  | 816.85 | 1
139 |  |  | 811.85 | 1
140 |  |  | 806.85 | 1
141 |  |  | 801.85 | 1
142 |  |  | 796.85 | 1
143 |  |  | 791.85 | 1
144 |  |  | 786.85 | 1
145 |  |  | 781.85 | 1
146 |  |  | 776.85 | 1
147 |  |  | 771.85 | 1
148 |  |  | 766.85 | 1
149 |  |  | 766.5903 | 1
150 |  |  | 766.5903 | 1
151 |  |  | 761.85 | 0.9561231
152 |  |  | 756.85 | 0.91180863
153 |  |  | 751.85 | 0.86951267
154 |  |  | 746.85 | 0.82931062
155 |  |  | 741.85 | 0.79122465
156 |  |  | 736.85 | 0.75523634
157 |  |  | 733.6839 | 0.73351185
158 |  |  | 733.6839 | 0.73351185
159 |  |  | 731.85 | 0.00095498222
160 |  |  | 731.8482 | 0