## Sheet1
| BPW(LIQUID):X | BPW(LIQUID):Y | BPW(FCC_A1):X | BPW(FCC_A1):Y | BPW(BCC_A2):X | BPW(BCC_A2):Y | BPW(CEMENTITE):X | BPW(CEMENTITE):Y
0 | 1726.85 | 1 | 1487.082 | 0 | 764.1853 | 0 | 733.7632633 | 0
1 | 1721.85 | 1 | 1486.85 | 0.00821671 | 761.85 | 0.021769349 | 731.8601 | 0.083202179
2 | 1716.85 | 1 | 1481.85 | 0.16530212 | 756.85 | 0.066963041 | 731.8601 | 0.083202179
3 | 1711.85 | 1 | 1476.85 | 0.29247782 | 751.85 | 0.11012116 | 731.8601 | 0.083202179
4 | 1706.85 | 1 | 1471.85 | 0.39791684 | 746.85 | 0.1511613 | 731.85 | 0.083202451
5 | 1701.85 | 1 | 1466.85 | 0.48706918 | 741.85 | 0.19005632 | 726.85 | 0.083333902
6 | 1696.85 | 1 | 1461.85 | 0.56370544 | 736.85 | 0.22682133 | 721.85 | 0.083459638
7 | 1691.85 | 1 | 1456.85 | 0.63051554 | 733.7632633 | 0.24847391 | 716.85 | 0.083579887
8 | 1686.85 | 1 | 1451.85 | 0.68946878 | 733.7632633 | 0.24847391 | 711.85 | 0.083694869
9 | 1681.85 | 1 | 1446.85 | 0.74203924 | 731.8601 | 0.91679782 | 706.85 | 0.083804795
10 | 1676.85 | 1 | 1441.85 | 0.78935169 | 731.8601 | 0.91679782 | 701.85 | 0.083909866
11 | 1671.85 | 1 | 1436.85 | 0.83227889 | 731.8601 | 0.91679782 | 696.85 | 0.084010275
12 | 1666.85 | 1 | 1431.85 | 0.87150813 | 731.85 | 0.91679755 | 691.85 | 0.08410621
13 | 1661.85 | 1 | 1426.85 | 0.90758783 | 726.85 | 0.9166661 | 686.85 | 0.084197847
14 | 1656.85 | 1 | 1421.85 | 0.9409607 | 721.85 | 0.91654036 | 681.85 | 0.084285359
15 | 1651.85 | 1 | 1416.85 | 0.97198794 | 716.85 | 0.91642011 | 676.85 | 0.08436891
16 | 1646.85 | 1 | 1412.022 | 1 | 711.85 | 0.91630513 | 671.85 | 0.084448659
17 | 1641.85 | 1 | 1412.022 | 1 | 706.85 | 0.91619521 | 666.85 | 0.084524758
18 | 1636.85 | 1 | 1412.022 | 1 | 701.85 | 0.91609013 | 661.85 | 0.084597352
19 | 1631.85 | 1 | 1411.85 | 1 | 696.85 | 0.91598972 | 656.85 | 0.084666584
20 | 1626.85 | 1 | 1406.85 | 1 | 691.85 | 0.91589379 | 651.85 | 0.084732588
21 | 1621.85 | 1 | 1401.85 | 1 | 686.85 | 0.91580215 | 646.85 | 0.084795495
22 | 1616.85 | 1 | 1396.85 | 1 | 681.85 | 0.91571464 | 641.85 | 0.084855431
23 | 1611.85 | 1 | 1391.85 | 1 | 676.85 | 0.91563109 | 636.85 | 0.084912515
24 | 1606.85 | 1 | 1386.85 | 1 | 671.85 | 0.91555134 | 631.85 | 0.084966865
25 | 1601.85 | 1 | 1381.85 | 1 | 666.85 | 0.91547524 | 626.85 | 0.085018593
26 | 1596.85 | 1 | 1376.85 | 1 | 661.85 | 0.91540265 | 621.85 | 0.085067806
27 | 1591.85 | 1 | 1371.85 | 1 | 656.85 | 0.91533342 | 616.85 | 0.085114609
28 | 1586.85 | 1 | 1366.85 | 1 | 651.85 | 0.91526741 | 611.85 | 0.085159101
29 | 1581.85 | 1 | 1361.85 | 1 | 646.85 | 0.9152045 | 606.85 | 0.085201379
30 | 1576.85 | 1 | 1356.85 | 1 | 641.85 | 0.91514457 | 601.85 | 0.085241536
31 | 1571.85 | 1 | 1351.85 | 1 | 636.85 | 0.91508748 | 596.85 | 0.085279662
32 | 1566.85 | 1 | 1346.85 | 1 | 631.85 | 0.91503313 | 591.85 | 0.085315842
33 | 1561.85 | 1 | 1341.85 | 1 | 626.85 | 0.91498141 | 586.85 | 0.085350161
34 | 1556.85 | 1 | 1336.85 | 1 | 621.85 | 0.91493219 | 581.85 | 0.085382698
35 | 1551.85 | 1 | 1331.85 | 1 | 616.85 | 0.91488539 | 576.85 | 0.085413531
36 | 1546.85 | 1 | 1326.85 | 1 | 611.85 | 0.9148409 | 571.85 | 0.085442733
37 | 1541.85 | 1 | 1321.85 | 1 | 606.85 | 0.91479862 | 566.85 | 0.085470377
38 | 1536.85 | 1 | 1316.85 | 1 | 601.85 | 0.91475846 | 561.85 | 0.085496532
39 | 1531.85 | 1 | 1311.85 | 1 | 596.85 | 0.91472034 | 556.85 | 0.085521263
40 | 1526.85 | 1 | 1306.85 | 1 | 591.85 | 0.91468416 | 551.85 | 0.085544637
41 | 1521.85 | 1 | 1301.85 | 1 | 586.85 | 0.91464984 | 546.85 | 0.085566713
42 | 1516.85 | 1 | 1296.85 | 1 | 581.85 | 0.9146173 | 541.85 | 0.085587552
43 | 1511.85 | 1 | 1291.85 | 1 | 576.85 | 0.91458647 | 536.85 | 0.085607211
44 | 1506.85 | 1 | 1286.85 | 1 | 571.85 | 0.91455727 | 531.85 | 0.085625744
45 | 1501.85 | 1 | 1281.85 | 1 | 566.85 | 0.91452962 | 526.85 | 0.085643206
46 | 1496.85 | 1 | 1276.85 | 1 | 561.85 | 0.91450347 | 521.85 | 0.085659646
47 | 1491.85 | 1 | 1271.85 | 1 | 556.85 | 0.91447874 | 516.85 | 0.085675115
48 | 1487.082 | 1 | 1266.85 | 1 | 551.85 | 0.91445536 | 511.85 | 0.085689659
49 | 1487.082 | 1 | 1261.85 | 1 | 546.85 | 0.91443329 | 506.85 | 0.085703324
50 | 1486.85 | 0.99178329 | 1256.85 | 1 | 541.85 | 0.91441245 | 501.85 | 0.085716154
51 | 1481.85 | 0.83469788 | 1251.85 | 1 | 536.85 | 0.91439279 | 496.85 | 0.08572819
52 | 1476.85 | 0.70752218 | 1246.85 | 1 | 531.85 | 0.91437426 | 491.85 | 0.085739472
53 | 1471.85 | 0.60208316 | 1241.85 | 1 | 526.85 | 0.91435679 | 486.85 | 0.08575004
54 | 1466.85 | 0.51293082 | 1236.85 | 1 | 521.85 | 0.91434035 | 481.85 | 0.085759931
55 | 1461.85 | 0.43629456 | 1231.85 | 1 | 516.85 | 0.91432488 | 476.85 | 0.085769179
56 | 1456.85 | 0.36948446 | 1226.85 | 1 | 511.85 | 0.91431034 | 471.85 | 0.08577782
57 | 1451.85 | 0.31053122 | 1221.85 | 1 | 506.85 | 0.91429668 | 466.85 | 0.085785887
58 | 1446.85 | 0.25796076 | 1216.85 | 1 | 501.85 | 0.91428385 | 461.85 | 0.085793409
59 | 1441.85 | 0.21064831 | 1211.85 | 1 | 496.85 | 0.91427181 | 456.85 | 0.085800419
60 | 1436.85 | 0.16772111 | 1206.85 | 1 | 491.85 | 0.91426053 | 451.85 | 0.085806944
61 | 1431.85 | 0.12849187 | 1201.85 | 1 | 486.85 | 0.91424996 | 446.85 | 0.085813012
62 | 1426.85 | 0.092412169 | 1196.85 | 1 | 481.85 | 0.91424007 | 441.85 | 0.085818649
63 | 1421.85 | 0.059039298 | 1191.85 | 1 | 476.85 | 0.91423082 | 436.85 | 0.08582388
64 | 1416.85 | 0.028012056 | 1186.85 | 1 | 471.85 | 0.91422218 | 431.85 | 0.08582873
65 | 1412.022 | 0 | 1181.85 | 1 | 466.85 | 0.91421411 | 426.85 | 0.085833222
66 |  |  | 1176.85 | 1 | 461.85 | 0.91420659 | 421.85 | 0.085837377
67 |  |  | 1171.85 | 1 | 456.85 | 0.91419958 | 416.85 | 0.085841216
68 |  |  | 1166.85 | 1 | 451.85 | 0.91419306 | 411.85 | 0.085844758
69 |  |  | 1161.85 | 1 | 446.85 | 0.91418699 | 406.85 | 0.085848024
70 |  |  | 1156.85 | 1 | 441.85 | 0.91418135 | 401.85 | 0.085851031
71 |  |  | 1151.85 | 1 | 436.85 | 0.91417612 | 396.85 | 0.085853795
72 |  |  | 1146.85 | 1 | 431.85 | 0.91417127 | 391.85 | 0.085856333
73 |  |  | 1141.85 | 1 | 426.85 | 0.91416678 | 386.85 | 0.085858661
74 |  |  | 1136.85 | 1 | 421.85 | 0.91416262 | 381.85 | 0.085860793
75 |  |  | 1131.85 | 1 | 416.85 | 0.91415878 | 376.85 | 0.085862742
76 |  |  | 1126.85 | 1 | 411.85 | 0.91415524 | 371.85 | 0.085864522
77 |  |  | 1121.85 | 1 | 406.85 | 0.91415198 | 366.85 | 0.085866144
78 |  |  | 1116.85 | 1 | 401.85 | 0.91414897 | 361.85 | 0.085867622
79 |  |  | 1111.85 | 1 | 396.85 | 0.91414621 | 356.85 | 0.085868965
80 |  |  | 1106.85 | 1 | 391.85 | 0.91414367 | 351.85 | 0.085870183
81 |  |  | 1101.85 | 1 | 386.85 | 0.91414134 | 346.85 | 0.085871287
82 |  |  | 1096.85 | 1 | 381.85 | 0.91413921 | 341.85 | 0.085872285
83 |  |  | 1091.85 | 1 | 376.85 | 0.91413726 | 336.85 | 0.085873187
84 |  |  | 1086.85 | 1 | 371.85 | 0.91413548 | 331.85 | 0.085873999
85 |  |  | 1081.85 | 1 | 366.85 | 0.91413386 | 326.85 | 0.085874729
86 |  |  | 1076.85 | 1 | 361.85 | 0.91413238 | 321.85 | 0.085875385
87 |  |  | 1071.85 | 1 | 356.85 | 0.91413104 | 316.85 | 0.085875973
88 |  |  | 1066.85 | 1 | 351.85 | 0.91412982 | 311.85 | 0.085876498
89 |  |  | 1061.85 | 1 | 346.85 | 0.91412871 | 306.85 | 0.085876967
90 |  |  | 1056.85 | 1 | 341.85 | 0.91412771 | 301.85 | 0.085877384
91 |  |  | 1051.85 | 1 | 336.85 | 0.91412681 | 296.85 | 0.085877755
92 |  |  | 1046.85 | 1 | 331.85 | 0.914126 | 291.85 | 0.085878084
93 |  |  | 1041.85 | 1 | 326.85 | 0.91412527 | 286.85 | 0.085878374
94 |  |  | 1036.85 | 1 | 321.85 | 0.91412461 | 281.85 | 0.08587863
95 |  |  | 1031.85 | 1 | 316.85 | 0.91412403 | 276.85 | 0.085878856
96 |  |  | 1026.85 | 1 | 311.85 | 0.9141235 | 271.85 | 0.085879054
97 |  |  | 1021.85 | 1 | 306.85 | 0.91412303 | 266.85 | 0.085879227
98 |  |  | 1016.85 | 1 | 301.85 | 0.91412262 | 261.85 | 0.085879378
99 |  |  | 1011.85 | 1 | 296.85 | 0.91412225 | 256.85 | 0.08587951
100 |  |  | 1006.85 | 1 | 291.85 | 0.91412192 | 251.85 | 0.085879624
101 |  |  | 1001.85 | 1 | 286.85 | 0.91412163 | 246.85 | 0.085879723
102 |  |  | 996.85 | 1 | 281.85 | 0.91412137 | 241.85 | 0.085879809
103 |  |  | 991.85 | 1 | 276.85 | 0.91412114 | 236.85 | 0.085879882
104 |  |  | 986.85 | 1 | 271.85 | 0.91412095 | 231.85 | 0.085879945
105 |  |  | 981.85 | 1 | 266.85 | 0.91412077 | 226.85 | 0.085879998
106 |  |  | 976.85 | 1 | 261.85 | 0.91412062 | 221.85 | 0.085880044
107 |  |  | 971.85 | 1 | 256.85 | 0.91412049 | 216.85 | 0.085880083
108 |  |  | 966.85 | 1 | 251.85 | 0.91412038 | 211.85 | 0.085880116
109 |  |  | 961.85 | 1 | 246.85 | 0.91412028 | 206.85 | 0.085880143
110 |  |  | 956.85 | 1 | 241.85 | 0.91412019 | 201.85 | 0.085880166
111 |  |  | 951.85 | 1 | 236.85 | 0.91412012 | 196.85 | 0.085880185
112 |  |  | 946.85 | 1 | 231.85 | 0.91412006 | 191.85 | 0.085880201
113 |  |  | 941.85 | 1 | 226.85 | 0.91412 | 186.85 | 0.085880215
114 |  |  | 936.85 | 1 | 221.85 | 0.91411996 | 181.85 | 0.085880226
115 |  |  | 931.85 | 1 | 216.85 | 0.91411992 | 176.85 | 0.085880235
116 |  |  | 926.85 | 1 | 211.85 | 0.91411988 | 171.85 | 0.085880242
117 |  |  | 921.85 | 1 | 206.85 | 0.91411986 | 166.85 | 0.085880248
118 |  |  | 916.85 | 1 | 201.85 | 0.91411983 | 161.85 | 0.085880252
119 |  |  | 911.85 | 1 | 196.85 | 0.91411981 | 156.85 | 0.085880256
120 |  |  | 906.85 | 1 | 191.85 | 0.9141198 | 151.85 | 0.085880259
121 |  |  | 901.85 | 1 | 186.85 | 0.91411979 | 146.85 | 0.085880262
122 |  |  | 896.85 | 1 | 181.85 | 0.91411977 | 141.85 | 0.085880264
123 |  |  | 891.85 | 1 | 176.85 | 0.91411977 | 136.85 | 0.085880265
124 |  |  | 886.85 | 1 | 171.85 | 0.91411976 | 131.85 | 0.085880266
125 |  |  | 881.85 | 1 | 166.85 | 0.91411975 | 126.85 | 0.085880267
126 |  |  | 876.85 | 1 | 161.85 | 0.91411975
127 |  |  | 871.85 | 1 | 156.85 | 0.91411974
128 |  |  | 866.85 | 1 | 151.85 | 0.91411974
129 |  |  | 861.85 | 1 | 146.85 | 0.91411974
130 |  |  | 856.85 | 1 | 141.85 | 0.91411974
131 |  |  | 851.85 | 1 | 136.85 | 0.91411974
132 |  |  | 846.85 | 1 | 131.85 | 0.91411973
133 |  |  | 841.85 | 1 | 126.85 | 0.91411973
134 |  |  | 836.85 | 1
135 |  |  | 831.85 | 1
136 |  |  | 826.85 | 1
137 |  |  | 821.85 | 1
138 |  |  | 816.85 | 1
139 |  |  | 811.85 | 1
140 |  |  | 806.85 | 1
141 |  |  | 801.85 | 1
142 |  |  | 796.85 | 1
143 |  |  | 791.85 | 1
144 |  |  | 786.85 | 1
145 |  |  | 781.85 | 1
146 |  |  | 776.85 | 1
147 |  |  | 771.85 | 1
148 |  |  | 766.85 | 1
149 |  |  | 764.1853 | 1
150 |  |  | 764.1853 | 1
151 |  |  | 761.85 | 0.97823065
152 |  |  | 756.85 | 0.93303696
153 |  |  | 751.85 | 0.88987884
154 |  |  | 746.85 | 0.8488387
155 |  |  | 741.85 | 0.80994368
156 |  |  | 736.85 | 0.77317867
157 |  |  | 733.7632633 | 0.75152609
158 |  |  | 733.7632633 | 0.75152609
159 |  |  | 731.8601 | 0