## Sheet1
| BPW(LIQUID):X | BPW(LIQUID):Y | BPW(FCC_A1):X | BPW(FCC_A1):Y | BPW(BCC_A2):X | BPW(BCC_A2):Y | BPW(CEMENTITE):X | BPW(CEMENTITE):Y
0 | 1726.85 | 1 | 1476.032 | 0 | 738.4564 | 0 | 734.8461 | 0
1 | 1721.85 | 1 | 1471.85 | 0.10727152 | 736.85 | 0.014386564 | 732.0078 | 0.1070665
2 | 1716.85 | 1 | 1466.85 | 0.21714729 | 734.8461 | 0.031982902 | 732.0078 | 0.1070665
3 | 1711.85 | 1 | 1461.85 | 0.31136784 | 734.8461 | 0.031982902 | 732.0078 | 0.1070665
4 | 1706.85 | 1 | 1456.85 | 0.39328675 | 732.0078 | 0.8929335 | 731.85 | 0.10707063
5 | 1701.85 | 1 | 1451.85 | 0.46536263 | 732.0078 | 0.8929335 | 726.85 | 0.10719858
6 | 1696.85 | 1 | 1446.85 | 0.5294382 | 732.0078 | 0.8929335 | 721.85 | 0.10732097
7 | 1691.85 | 1 | 1441.85 | 0.58692125 | 731.85 | 0.89292937 | 716.85 | 0.10743802
8 | 1686.85 | 1 | 1436.85 | 0.63890542 | 726.85 | 0.89280142 | 711.85 | 0.10754993
9 | 1681.85 | 1 | 1431.85 | 0.68625287 | 721.85 | 0.89267903 | 706.85 | 0.10765693
10 | 1676.85 | 1 | 1426.85 | 0.72965228 | 716.85 | 0.89256198 | 701.85 | 0.1077592
11 | 1671.85 | 1 | 1421.85 | 0.76966017 | 711.85 | 0.89245007 | 696.85 | 0.10785693
12 | 1666.85 | 1 | 1416.85 | 0.80673102 | 706.85 | 0.89234307 | 691.85 | 0.1079503
13 | 1661.85 | 1 | 1411.85 | 0.84123955 | 701.85 | 0.8922408 | 686.85 | 0.1080395
14 | 1656.85 | 1 | 1406.85 | 0.87349732 | 696.85 | 0.89214307 | 681.85 | 0.10812467
15 | 1651.85 | 1 | 1401.85 | 0.90376546 | 691.85 | 0.8920497 | 676.85 | 0.10820599
16 | 1646.85 | 1 | 1396.85 | 0.9322644 | 686.85 | 0.8919605 | 671.85 | 0.1082836
17 | 1641.85 | 1 | 1391.85 | 0.95918146 | 681.85 | 0.89187533 | 666.85 | 0.10835767
18 | 1636.85 | 1 | 1386.85 | 0.98467676 | 676.85 | 0.89179401 | 661.85 | 0.10842832
19 | 1631.85 | 1 | 1383.715 | 1 | 671.85 | 0.8917164 | 656.85 | 0.1084957
20 | 1626.85 | 1 | 1383.715 | 1 | 666.85 | 0.89164233 | 651.85 | 0.10855993
21 | 1621.85 | 1 | 1383.715 | 1 | 661.85 | 0.89157168 | 646.85 | 0.10862115
22 | 1616.85 | 1 | 1381.85 | 1 | 656.85 | 0.8915043 | 641.85 | 0.10867948
23 | 1611.85 | 1 | 1376.85 | 1 | 651.85 | 0.89144007 | 636.85 | 0.10873503
24 | 1606.85 | 1 | 1371.85 | 1 | 646.85 | 0.89137885 | 631.85 | 0.10878793
25 | 1601.85 | 1 | 1366.85 | 1 | 641.85 | 0.89132052 | 626.85 | 0.10883826
26 | 1596.85 | 1 | 1361.85 | 1 | 636.85 | 0.89126497 | 621.85 | 0.10888615
27 | 1591.85 | 1 | 1356.85 | 1 | 631.85 | 0.89121207 | 616.85 | 0.1089317
28 | 1586.85 | 1 | 1351.85 | 1 | 626.85 | 0.89116174 | 611.85 | 0.10897499
29 | 1581.85 | 1 | 1346.85 | 1 | 621.85 | 0.89111385 | 606.85 | 0.10901613
30 | 1576.85 | 1 | 1341.85 | 1 | 616.85 | 0.8910683 | 601.85 | 0.10905521
31 | 1571.85 | 1 | 1336.85 | 1 | 611.85 | 0.89102501 | 596.85 | 0.10909231
32 | 1566.85 | 1 | 1331.85 | 1 | 606.85 | 0.89098387 | 591.85 | 0.10912751
33 | 1561.85 | 1 | 1326.85 | 1 | 601.85 | 0.89094479 | 586.85 | 0.10916091
34 | 1556.85 | 1 | 1321.85 | 1 | 596.85 | 0.89090769 | 581.85 | 0.10919257
35 | 1551.85 | 1 | 1316.85 | 1 | 591.85 | 0.89087249 | 576.85 | 0.10922257
36 | 1546.85 | 1 | 1311.85 | 1 | 586.85 | 0.89083909 | 571.85 | 0.10925098
37 | 1541.85 | 1 | 1306.85 | 1 | 581.85 | 0.89080743 | 566.85 | 0.10927787
38 | 1536.85 | 1 | 1301.85 | 1 | 576.85 | 0.89077743 | 561.85 | 0.10930332
39 | 1531.85 | 1 | 1296.85 | 1 | 571.85 | 0.89074902 | 556.85 | 0.10932738
40 | 1526.85 | 1 | 1291.85 | 1 | 566.85 | 0.89072213 | 551.85 | 0.10935012
41 | 1521.85 | 1 | 1286.85 | 1 | 561.85 | 0.89069668 | 546.85 | 0.1093716
42 | 1516.85 | 1 | 1281.85 | 1 | 556.85 | 0.89067262 | 541.85 | 0.10939188
43 | 1511.85 | 1 | 1276.85 | 1 | 551.85 | 0.89064988 | 536.85 | 0.109411
44 | 1506.85 | 1 | 1271.85 | 1 | 546.85 | 0.8906284 | 531.85 | 0.10942903
45 | 1501.85 | 1 | 1266.85 | 1 | 541.85 | 0.89060812 | 526.85 | 0.10944602
46 | 1496.85 | 1 | 1261.85 | 1 | 536.85 | 0.890589 | 521.85 | 0.10946201
47 | 1491.85 | 1 | 1256.85 | 1 | 531.85 | 0.89057097 | 516.85 | 0.10947706
48 | 1486.85 | 1 | 1251.85 | 1 | 526.85 | 0.89055398 | 511.85 | 0.10949121
49 | 1481.85 | 1 | 1246.85 | 1 | 521.85 | 0.89053799 | 506.85 | 0.1095045
50 | 1476.85 | 1 | 1241.85 | 1 | 516.85 | 0.89052294 | 501.85 | 0.10951698
51 | 1476.032 | 1 | 1236.85 | 1 | 511.85 | 0.89050879 | 496.85 | 0.10952869
52 | 1476.032 | 1 | 1231.85 | 1 | 506.85 | 0.8904955 | 491.85 | 0.10953966
53 | 1471.85 | 0.89272848 | 1226.85 | 1 | 501.85 | 0.89048302 | 486.85 | 0.10954994
54 | 1466.85 | 0.78285271 | 1221.85 | 1 | 496.85 | 0.89047131 | 481.85 | 0.10955956
55 | 1461.85 | 0.68863216 | 1216.85 | 1 | 491.85 | 0.89046034 | 476.85 | 0.10956856
56 | 1456.85 | 0.60671325 | 1211.85 | 1 | 486.85 | 0.89045006 | 471.85 | 0.10957696
57 | 1451.85 | 0.53463737 | 1206.85 | 1 | 481.85 | 0.89044044 | 466.85 | 0.10958481
58 | 1446.85 | 0.4705618 | 1201.85 | 1 | 476.85 | 0.89043144 | 461.85 | 0.10959212
59 | 1441.85 | 0.41307875 | 1196.85 | 1 | 471.85 | 0.89042304 | 456.85 | 0.10959894
60 | 1436.85 | 0.36109458 | 1191.85 | 1 | 466.85 | 0.89041519 | 451.85 | 0.10960529
61 | 1431.85 | 0.31374713 | 1186.85 | 1 | 461.85 | 0.89040788 | 446.85 | 0.10961119
62 | 1426.85 | 0.27034772 | 1181.85 | 1 | 456.85 | 0.89040106 | 441.85 | 0.10961667
63 | 1421.85 | 0.23033983 | 1176.85 | 1 | 451.85 | 0.89039471 | 436.85 | 0.10962176
64 | 1416.85 | 0.19326898 | 1171.85 | 1 | 446.85 | 0.89038881 | 431.85 | 0.10962647
65 | 1411.85 | 0.15876045 | 1166.85 | 1 | 441.85 | 0.89038333 | 426.85 | 0.10963084
66 | 1406.85 | 0.12650268 | 1161.85 | 1 | 436.85 | 0.89037824 | 421.85 | 0.10963488
67 | 1401.85 | 0.096234542 | 1156.85 | 1 | 431.85 | 0.89037353 | 416.85 | 0.10963861
68 | 1396.85 | 0.067735595 | 1151.85 | 1 | 426.85 | 0.89036916 | 411.85 | 0.10964206
69 | 1391.85 | 0.040818539 | 1146.85 | 1 | 421.85 | 0.89036512 | 406.85 | 0.10964523
70 | 1386.85 | 0.015323242 | 1141.85 | 1 | 416.85 | 0.89036139 | 401.85 | 0.10964816
71 | 1383.715 | 0 | 1136.85 | 1 | 411.85 | 0.89035794 | 396.85 | 0.10965085
72 |  |  | 1131.85 | 1 | 406.85 | 0.89035477 | 391.85 | 0.10965331
73 |  |  | 1126.85 | 1 | 401.85 | 0.89035184 | 386.85 | 0.10965558
74 |  |  | 1121.85 | 1 | 396.85 | 0.89034915 | 381.85 | 0.10965765
75 |  |  | 1116.85 | 1 | 391.85 | 0.89034669 | 376.85 | 0.10965954
76 |  |  | 1111.85 | 1 | 386.85 | 0.89034442 | 371.85 | 0.10966127
77 |  |  | 1106.85 | 1 | 381.85 | 0.89034235 | 366.85 | 0.10966285
78 |  |  | 1101.85 | 1 | 376.85 | 0.89034046 | 361.85 | 0.10966429
79 |  |  | 1096.85 | 1 | 371.85 | 0.89033873 | 356.85 | 0.10966559
80 |  |  | 1091.85 | 1 | 366.85 | 0.89033715 | 351.85 | 0.10966678
81 |  |  | 1086.85 | 1 | 361.85 | 0.89033571 | 346.85 | 0.10966785
82 |  |  | 1081.85 | 1 | 356.85 | 0.89033441 | 341.85 | 0.10966882
83 |  |  | 1076.85 | 1 | 351.85 | 0.89033322 | 336.85 | 0.1096697
84 |  |  | 1071.85 | 1 | 346.85 | 0.89033215 | 331.85 | 0.10967049
85 |  |  | 1066.85 | 1 | 341.85 | 0.89033118 | 326.85 | 0.1096712
86 |  |  | 1061.85 | 1 | 336.85 | 0.8903303 | 321.85 | 0.10967183
87 |  |  | 1056.85 | 1 | 331.85 | 0.89032951 | 316.85 | 0.1096724
88 |  |  | 1051.85 | 1 | 326.85 | 0.8903288 | 311.85 | 0.10967291
89 |  |  | 1046.85 | 1 | 321.85 | 0.89032817 | 306.85 | 0.10967337
90 |  |  | 1041.85 | 1 | 316.85 | 0.8903276 | 301.85 | 0.10967378
91 |  |  | 1036.85 | 1 | 311.85 | 0.89032709 | 296.85 | 0.10967414
92 |  |  | 1031.85 | 1 | 306.85 | 0.89032663 | 291.85 | 0.10967446
93 |  |  | 1026.85 | 1 | 301.85 | 0.89032622 | 286.85 | 0.10967474
94 |  |  | 1021.85 | 1 | 296.85 | 0.89032586 | 281.85 | 0.10967499
95 |  |  | 1016.85 | 1 | 291.85 | 0.89032554 | 276.85 | 0.10967521
96 |  |  | 1011.85 | 1 | 286.85 | 0.89032526 | 271.85 | 0.1096754
97 |  |  | 1006.85 | 1 | 281.85 | 0.89032501 | 266.85 | 0.10967557
98 |  |  | 1001.85 | 1 | 276.85 | 0.89032479 | 261.85 | 0.10967571
99 |  |  | 996.85 | 1 | 271.85 | 0.8903246 | 256.85 | 0.10967584
100 |  |  | 991.85 | 1 | 266.85 | 0.89032443 | 251.85 | 0.10967595
101 |  |  | 986.85 | 1 | 261.85 | 0.89032429 | 246.85 | 0.10967605
102 |  |  | 981.85 | 1 | 256.85 | 0.89032416 | 241.85 | 0.10967613
103 |  |  | 976.85 | 1 | 251.85 | 0.89032405 | 236.85 | 0.1096762
104 |  |  | 971.85 | 1 | 246.85 | 0.89032395 | 231.85 | 0.10967626
105 |  |  | 966.85 | 1 | 241.85 | 0.89032387 | 226.85 | 0.10967632
106 |  |  | 961.85 | 1 | 236.85 | 0.8903238 | 221.85 | 0.10967636
107 |  |  | 956.85 | 1 | 231.85 | 0.89032374 | 216.85 | 0.1096764
108 |  |  | 951.85 | 1 | 226.85 | 0.89032368 | 211.85 | 0.10967643
109 |  |  | 946.85 | 1 | 221.85 | 0.89032364 | 206.85 | 0.10967646
110 |  |  | 941.85 | 1 | 216.85 | 0.8903236 | 201.85 | 0.10967648
111 |  |  | 936.85 | 1 | 211.85 | 0.89032357 | 196.85 | 0.1096765
112 |  |  | 931.85 | 1 | 206.85 | 0.89032354 | 191.85 | 0.10967651
113 |  |  | 926.85 | 1 | 201.85 | 0.89032352 | 186.85 | 0.10967653
114 |  |  | 921.85 | 1 | 196.85 | 0.8903235 | 181.85 | 0.10967654
115 |  |  | 916.85 | 1 | 191.85 | 0.89032349 | 176.85 | 0.10967654
116 |  |  | 911.85 | 1 | 186.85 | 0.89032347 | 171.85 | 0.10967655
117 |  |  | 906.85 | 1 | 181.85 | 0.89032346 | 166.85 | 0.10967656
118 |  |  | 901.85 | 1 | 176.85 | 0.89032346 | 161.85 | 0.10967656
119 |  |  | 896.85 | 1 | 171.85 | 0.89032345 | 156.85 | 0.10967657
120 |  |  | 891.85 | 1 | 166.85 | 0.89032344 | 151.85 | 0.10967657
121 |  |  | 886.85 | 1 | 161.85 | 0.89032344 | 146.85 | 0.10967657
122 |  |  | 881.85 | 1 | 156.85 | 0.89032343 | 141.85 | 0.10967657
123 |  |  | 876.85 | 1 | 151.85 | 0.89032343 | 136.85 | 0.10967657
124 |  |  | 871.85 | 1 | 146.85 | 0.89032343 | 131.85 | 0.10967658
125 |  |  | 866.85 | 1 | 141.85 | 0.89032343 | 126.85 | 0.10967658
126 |  |  | 861.85 | 1 | 136.85 | 0.89032343
127 |  |  | 856.85 | 1 | 131.85 | 0.89032342
128 |  |  | 851.85 | 1 | 126.85 | 0.89032342
129 |  |  | 846.85 | 1
130 |  |  | 841.85 | 1
131 |  |  | 836.85 | 1
132 |  |  | 831.85 | 1
133 |  |  | 826.85 | 1
134 |  |  | 821.85 | 1
135 |  |  | 816.85 | 1
136 |  |  | 811.85 | 1
137 |  |  | 806.85 | 1
138 |  |  | 801.85 | 1
139 |  |  | 796.85 | 1
140 |  |  | 791.85 | 1
141 |  |  | 786.85 | 1
142 |  |  | 781.85 | 1
143 |  |  | 776.85 | 1
144 |  |  | 771.85 | 1
145 |  |  | 766.85 | 1
146 |  |  | 761.85 | 1
147 |  |  | 756.85 | 1
148 |  |  | 751.85 | 1
149 |  |  | 746.85 | 1
150 |  |  | 741.85 | 1
151 |  |  | 738.4564 | 1
152 |  |  | 738.4564 | 1
153 |  |  | 736.85 | 0.98561344
154 |  |  | 734.8461 | 0.9680171
155 |  |  | 734.8461 | 0.9680171
156 |  |  | 732.0078 | 0