## Sheet1
| BPW(LIQUID):X | BPW(LIQUID):Y | BPW(FCC_A1):X | BPW(FCC_A1):Y | BPW(BCC_A2):X | BPW(BCC_A2):Y | BPW(CEMENTITE):X | BPW(CEMENTITE):Y
0 | 1726.85 | 1 | 1475.096 | 0 | 736.5107 | 0 | 734.9486 | 0
1 | 1721.85 | 1 | 1471.85 | 0.083145234 | 734.9486 | 0.013911267 | 732.0205 | 0.10905519
2 | 1716.85 | 1 | 1466.85 | 0.19473739 | 734.9486 | 0.013911267 | 732.0205 | 0.10905519
3 | 1711.85 | 1 | 1461.85 | 0.29041456 | 732.0205 | 0.89094481 | 732.0205 | 0.10905519
4 | 1706.85 | 1 | 1456.85 | 0.3735852 | 732.0205 | 0.89094481 | 731.85 | 0.10905964
5 | 1701.85 | 1 | 1451.85 | 0.4467484 | 732.0205 | 0.89094481 | 726.85 | 0.1091873
6 | 1696.85 | 1 | 1446.85 | 0.51177737 | 731.85 | 0.89094036 | 721.85 | 0.10930941
7 | 1691.85 | 1 | 1441.85 | 0.57010333 | 726.85 | 0.8908127 | 716.85 | 0.10942619
8 | 1686.85 | 1 | 1436.85 | 0.62283817 | 721.85 | 0.89069059 | 711.85 | 0.10953786
9 | 1681.85 | 1 | 1431.85 | 0.67085854 | 716.85 | 0.89057381 | 706.85 | 0.10964461
10 | 1676.85 | 1 | 1426.85 | 0.7148647 | 711.85 | 0.89046214 | 701.85 | 0.10974664
11 | 1671.85 | 1 | 1421.85 | 0.75542262 | 706.85 | 0.89035539 | 696.85 | 0.10984415
12 | 1666.85 | 1 | 1416.85 | 0.79299449 | 701.85 | 0.89025336 | 691.85 | 0.10993731
13 | 1661.85 | 1 | 1411.85 | 0.82796141 | 696.85 | 0.89015585 | 686.85 | 0.1100263
14 | 1656.85 | 1 | 1406.85 | 0.8606403 | 691.85 | 0.89006269 | 681.85 | 0.11011128
15 | 1651.85 | 1 | 1401.85 | 0.89129676 | 686.85 | 0.8899737 | 676.85 | 0.11019241
16 | 1646.85 | 1 | 1396.85 | 0.92015503 | 681.85 | 0.88988872 | 671.85 | 0.11026985
17 | 1641.85 | 1 | 1391.85 | 0.94740567 | 676.85 | 0.88980759 | 666.85 | 0.11034374
18 | 1636.85 | 1 | 1386.85 | 0.97321158 | 671.85 | 0.88973015 | 661.85 | 0.11041423
19 | 1631.85 | 1 | 1381.85 | 0.99771284 | 666.85 | 0.88965626 | 656.85 | 0.11048146
20 | 1626.85 | 1 | 1381.37 | 1 | 661.85 | 0.88958577 | 651.85 | 0.11054554
21 | 1621.85 | 1 | 1381.37 | 1 | 656.85 | 0.88951854 | 646.85 | 0.11060662
22 | 1616.85 | 1 | 1381.37 | 1 | 651.85 | 0.88945446 | 641.85 | 0.11066482
23 | 1611.85 | 1 | 1376.85 | 1 | 646.85 | 0.88939338 | 636.85 | 0.11072024
24 | 1606.85 | 1 | 1371.85 | 1 | 641.85 | 0.88933518 | 631.85 | 0.11077301
25 | 1601.85 | 1 | 1366.85 | 1 | 636.85 | 0.88927976 | 626.85 | 0.11082324
26 | 1596.85 | 1 | 1361.85 | 1 | 631.85 | 0.88922699 | 621.85 | 0.11087102
27 | 1591.85 | 1 | 1356.85 | 1 | 626.85 | 0.88917676 | 616.85 | 0.11091646
28 | 1586.85 | 1 | 1351.85 | 1 | 621.85 | 0.88912898 | 611.85 | 0.11095965
29 | 1581.85 | 1 | 1346.85 | 1 | 616.85 | 0.88908354 | 606.85 | 0.1110007
30 | 1576.85 | 1 | 1341.85 | 1 | 611.85 | 0.88904035 | 601.85 | 0.11103968
31 | 1571.85 | 1 | 1336.85 | 1 | 606.85 | 0.8889993 | 596.85 | 0.1110767
32 | 1566.85 | 1 | 1331.85 | 1 | 601.85 | 0.88896032 | 591.85 | 0.11111182
33 | 1561.85 | 1 | 1326.85 | 1 | 596.85 | 0.8889233 | 586.85 | 0.11114514
34 | 1556.85 | 1 | 1321.85 | 1 | 591.85 | 0.88888818 | 581.85 | 0.11117672
35 | 1551.85 | 1 | 1316.85 | 1 | 586.85 | 0.88885486 | 576.85 | 0.11120665
36 | 1546.85 | 1 | 1311.85 | 1 | 581.85 | 0.88882328 | 571.85 | 0.111235
37 | 1541.85 | 1 | 1306.85 | 1 | 576.85 | 0.88879335 | 566.85 | 0.11126183
38 | 1536.85 | 1 | 1301.85 | 1 | 571.85 | 0.888765 | 561.85 | 0.11128722
39 | 1531.85 | 1 | 1296.85 | 1 | 566.85 | 0.88873817 | 556.85 | 0.11131123
40 | 1526.85 | 1 | 1291.85 | 1 | 561.85 | 0.88871278 | 551.85 | 0.11133392
41 | 1521.85 | 1 | 1286.85 | 1 | 556.85 | 0.88868877 | 546.85 | 0.11135534
42 | 1516.85 | 1 | 1281.85 | 1 | 551.85 | 0.88866608 | 541.85 | 0.11137557
43 | 1511.85 | 1 | 1276.85 | 1 | 546.85 | 0.88864466 | 536.85 | 0.11139465
44 | 1506.85 | 1 | 1271.85 | 1 | 541.85 | 0.88862443 | 531.85 | 0.11141264
45 | 1501.85 | 1 | 1266.85 | 1 | 536.85 | 0.88860535 | 526.85 | 0.11142959
46 | 1496.85 | 1 | 1261.85 | 1 | 531.85 | 0.88858736 | 521.85 | 0.11144554
47 | 1491.85 | 1 | 1256.85 | 1 | 526.85 | 0.88857041 | 516.85 | 0.11146056
48 | 1486.85 | 1 | 1251.85 | 1 | 521.85 | 0.88855446 | 511.85 | 0.11147467
49 | 1481.85 | 1 | 1246.85 | 1 | 516.85 | 0.88853944 | 506.85 | 0.11148793
50 | 1476.85 | 1 | 1241.85 | 1 | 511.85 | 0.88852533 | 501.85 | 0.11150038
51 | 1475.096 | 1 | 1236.85 | 1 | 506.85 | 0.88851207 | 496.85 | 0.11151206
52 | 1475.096 | 1 | 1231.85 | 1 | 501.85 | 0.88849962 | 491.85 | 0.11152301
53 | 1471.85 | 0.91685477 | 1226.85 | 1 | 496.85 | 0.88848794 | 486.85 | 0.11153327
54 | 1466.85 | 0.80526261 | 1221.85 | 1 | 491.85 | 0.88847699 | 481.85 | 0.11154286
55 | 1461.85 | 0.70958544 | 1216.85 | 1 | 486.85 | 0.88846673 | 476.85 | 0.11155184
56 | 1456.85 | 0.6264148 | 1211.85 | 1 | 481.85 | 0.88845714 | 471.85 | 0.11156022
57 | 1451.85 | 0.5532516 | 1206.85 | 1 | 476.85 | 0.88844816 | 466.85 | 0.11156805
58 | 1446.85 | 0.48822263 | 1201.85 | 1 | 471.85 | 0.88843978 | 461.85 | 0.11157535
59 | 1441.85 | 0.42989667 | 1196.85 | 1 | 466.85 | 0.88843195 | 456.85 | 0.11158215
60 | 1436.85 | 0.37716183 | 1191.85 | 1 | 461.85 | 0.88842465 | 451.85 | 0.11158848
61 | 1431.85 | 0.32914146 | 1186.85 | 1 | 456.85 | 0.88841785 | 446.85 | 0.11159437
62 | 1426.85 | 0.2851353 | 1181.85 | 1 | 451.85 | 0.88841152 | 441.85 | 0.11159984
63 | 1421.85 | 0.24457738 | 1176.85 | 1 | 446.85 | 0.88840563 | 436.85 | 0.11160491
64 | 1416.85 | 0.20700551 | 1171.85 | 1 | 441.85 | 0.88840016 | 431.85 | 0.11160962
65 | 1411.85 | 0.17203859 | 1166.85 | 1 | 436.85 | 0.88839509 | 426.85 | 0.11161398
66 | 1406.85 | 0.1393597 | 1161.85 | 1 | 431.85 | 0.88839038 | 421.85 | 0.11161801
67 | 1401.85 | 0.10870324 | 1156.85 | 1 | 426.85 | 0.88838602 | 416.85 | 0.11162173
68 | 1396.85 | 0.079844967 | 1151.85 | 1 | 421.85 | 0.88838199 | 411.85 | 0.11162517
69 | 1391.85 | 0.052594332 | 1146.85 | 1 | 416.85 | 0.88837827 | 406.85 | 0.11162834
70 | 1386.85 | 0.026788422 | 1141.85 | 1 | 411.85 | 0.88837483 | 401.85 | 0.11163125
71 | 1381.85 | 0.0022871615 | 1136.85 | 1 | 406.85 | 0.88837166 | 396.85 | 0.11163393
72 | 1381.37 | 0 | 1131.85 | 1 | 401.85 | 0.88836875 | 391.85 | 0.11163639
73 |  |  | 1126.85 | 1 | 396.85 | 0.88836607 | 386.85 | 0.11163865
74 |  |  | 1121.85 | 1 | 391.85 | 0.88836361 | 381.85 | 0.11164072
75 |  |  | 1116.85 | 1 | 386.85 | 0.88836135 | 376.85 | 0.11164261
76 |  |  | 1111.85 | 1 | 381.85 | 0.88835928 | 371.85 | 0.11164434
77 |  |  | 1106.85 | 1 | 376.85 | 0.88835739 | 366.85 | 0.11164591
78 |  |  | 1101.85 | 1 | 371.85 | 0.88835566 | 361.85 | 0.11164734
79 |  |  | 1096.85 | 1 | 366.85 | 0.88835409 | 356.85 | 0.11164865
80 |  |  | 1091.85 | 1 | 361.85 | 0.88835266 | 351.85 | 0.11164983
81 |  |  | 1086.85 | 1 | 356.85 | 0.88835135 | 346.85 | 0.1116509
82 |  |  | 1081.85 | 1 | 351.85 | 0.88835017 | 341.85 | 0.11165187
83 |  |  | 1076.85 | 1 | 346.85 | 0.8883491 | 336.85 | 0.11165274
84 |  |  | 1071.85 | 1 | 341.85 | 0.88834813 | 331.85 | 0.11165353
85 |  |  | 1066.85 | 1 | 336.85 | 0.88834726 | 326.85 | 0.11165423
86 |  |  | 1061.85 | 1 | 331.85 | 0.88834647 | 321.85 | 0.11165487
87 |  |  | 1056.85 | 1 | 326.85 | 0.88834577 | 316.85 | 0.11165544
88 |  |  | 1051.85 | 1 | 321.85 | 0.88834513 | 311.85 | 0.11165595
89 |  |  | 1046.85 | 1 | 316.85 | 0.88834456 | 306.85 | 0.1116564
90 |  |  | 1041.85 | 1 | 311.85 | 0.88834405 | 301.85 | 0.11165681
91 |  |  | 1036.85 | 1 | 306.85 | 0.8883436 | 296.85 | 0.11165717
92 |  |  | 1031.85 | 1 | 301.85 | 0.88834319 | 291.85 | 0.11165749
93 |  |  | 1026.85 | 1 | 296.85 | 0.88834283 | 286.85 | 0.11165777
94 |  |  | 1021.85 | 1 | 291.85 | 0.88834251 | 281.85 | 0.11165802
95 |  |  | 1016.85 | 1 | 286.85 | 0.88834223 | 276.85 | 0.11165823
96 |  |  | 1011.85 | 1 | 281.85 | 0.88834198 | 271.85 | 0.11165843
97 |  |  | 1006.85 | 1 | 276.85 | 0.88834177 | 266.85 | 0.11165859
98 |  |  | 1001.85 | 1 | 271.85 | 0.88834157 | 261.85 | 0.11165874
99 |  |  | 996.85 | 1 | 266.85 | 0.88834141 | 256.85 | 0.11165887
100 |  |  | 991.85 | 1 | 261.85 | 0.88834126 | 251.85 | 0.11165898
101 |  |  | 986.85 | 1 | 256.85 | 0.88834113 | 246.85 | 0.11165908
102 |  |  | 981.85 | 1 | 251.85 | 0.88834102 | 241.85 | 0.11165916
103 |  |  | 976.85 | 1 | 246.85 | 0.88834092 | 236.85 | 0.11165923
104 |  |  | 971.85 | 1 | 241.85 | 0.88834084 | 231.85 | 0.11165929
105 |  |  | 966.85 | 1 | 236.85 | 0.88834077 | 226.85 | 0.11165934
106 |  |  | 961.85 | 1 | 231.85 | 0.88834071 | 221.85 | 0.11165939
107 |  |  | 956.85 | 1 | 226.85 | 0.88834066 | 216.85 | 0.11165942
108 |  |  | 951.85 | 1 | 221.85 | 0.88834061 | 211.85 | 0.11165946
109 |  |  | 946.85 | 1 | 216.85 | 0.88834058 | 206.85 | 0.11165948
110 |  |  | 941.85 | 1 | 211.85 | 0.88834054 | 201.85 | 0.1116595
111 |  |  | 936.85 | 1 | 206.85 | 0.88834052 | 196.85 | 0.11165952
112 |  |  | 931.85 | 1 | 201.85 | 0.8883405 | 191.85 | 0.11165954
113 |  |  | 926.85 | 1 | 196.85 | 0.88834048 | 186.85 | 0.11165955
114 |  |  | 921.85 | 1 | 191.85 | 0.88834046 | 181.85 | 0.11165956
115 |  |  | 916.85 | 1 | 186.85 | 0.88834045 | 176.85 | 0.11165957
116 |  |  | 911.85 | 1 | 181.85 | 0.88834044 | 171.85 | 0.11165958
117 |  |  | 906.85 | 1 | 176.85 | 0.88834043 | 166.85 | 0.11165958
118 |  |  | 901.85 | 1 | 171.85 | 0.88834042 | 161.85 | 0.11165959
119 |  |  | 896.85 | 1 | 166.85 | 0.88834042 | 156.85 | 0.11165959
120 |  |  | 891.85 | 1 | 161.85 | 0.88834041 | 151.85 | 0.11165959
121 |  |  | 886.85 | 1 | 156.85 | 0.88834041 | 146.85 | 0.1116596
122 |  |  | 881.85 | 1 | 151.85 | 0.88834041 | 141.85 | 0.1116596
123 |  |  | 876.85 | 1 | 146.85 | 0.8883404 | 136.85 | 0.1116596
124 |  |  | 871.85 | 1 | 141.85 | 0.8883404 | 131.85 | 0.1116596
125 |  |  | 866.85 | 1 | 136.85 | 0.8883404 | 126.85 | 0.1116596
126 |  |  | 861.85 | 1 | 131.85 | 0.8883404
127 |  |  | 856.85 | 1 | 126.85 | 0.8883404
128 |  |  | 851.85 | 1
129 |  |  | 846.85 | 1
130 |  |  | 841.85 | 1
131 |  |  | 836.85 | 1
132 |  |  | 831.85 | 1
133 |  |  | 826.85 | 1
134 |  |  | 821.85 | 1
135 |  |  | 816.85 | 1
136 |  |  | 811.85 | 1
137 |  |  | 806.85 | 1
138 |  |  | 801.85 | 1
139 |  |  | 796.85 | 1
140 |  |  | 791.85 | 1
141 |  |  | 786.85 | 1
142 |  |  | 781.85 | 1
143 |  |  | 776.85 | 1
144 |  |  | 771.85 | 1
145 |  |  | 766.85 | 1
146 |  |  | 761.85 | 1
147 |  |  | 756.85 | 1
148 |  |  | 751.85 | 1
149 |  |  | 746.85 | 1
150 |  |  | 741.85 | 1
151 |  |  | 736.85 | 1
152 |  |  | 736.5107 | 1
153 |  |  | 736.5107 | 1
154 |  |  | 734.9486 | 0.98608873
155 |  |  | 734.9486 | 0.98608873
156 |  |  | 732.0205 | 0