## Sheet1
| BPW(LIQUID):X | BPW(LIQUID):Y | BPW(FCC_A1):X | BPW(FCC_A1):Y | BPW(CEMENTITE):X | BPW(CEMENTITE):Y | BPW(BCC_A2):X | BPW(BCC_A2):Y
0 | 1726.85 | 1 | 1474.158 | 0 | 736.2779 | 0 | 735.0332 | 0
1 | 1721.85 | 1 | 1471.85 | 0.059031611 | 735.0332 | 0.00051568655 | 732.0332 | 0.88895612
2 | 1716.85 | 1 | 1466.85 | 0.1723388 | 735.0332 | 0.00051568655 | 732.0332 | 0.88895612
3 | 1711.85 | 1 | 1461.85 | 0.26947145 | 732.0332 | 0.11104388 | 732.0332 | 0.88895612
4 | 1706.85 | 1 | 1456.85 | 0.35389287 | 732.0332 | 0.11104388 | 731.85 | 0.88895134
5 | 1701.85 | 1 | 1451.85 | 0.42814258 | 732.0332 | 0.11104388 | 726.85 | 0.88882397
6 | 1696.85 | 1 | 1446.85 | 0.49412426 | 731.85 | 0.11104866 | 721.85 | 0.88870214
7 | 1691.85 | 1 | 1441.85 | 0.55329252 | 726.85 | 0.11117603 | 716.85 | 0.88858563
8 | 1686.85 | 1 | 1436.85 | 0.60677749 | 721.85 | 0.11129786 | 711.85 | 0.88847422
9 | 1681.85 | 1 | 1431.85 | 0.6554703 | 716.85 | 0.11141437 | 706.85 | 0.88836771
10 | 1676.85 | 1 | 1426.85 | 0.7000828 | 711.85 | 0.11152578 | 701.85 | 0.88826591
11 | 1671.85 | 1 | 1421.85 | 0.74119035 | 706.85 | 0.11163229 | 696.85 | 0.88816863
12 | 1666.85 | 1 | 1416.85 | 0.77926289 | 701.85 | 0.11173409 | 691.85 | 0.88807568
13 | 1661.85 | 1 | 1411.85 | 0.81468789 | 696.85 | 0.11183137 | 686.85 | 0.8879869
14 | 1656.85 | 1 | 1406.85 | 0.8477876 | 691.85 | 0.11192432 | 681.85 | 0.88790211
15 | 1651.85 | 1 | 1401.85 | 0.87883211 | 686.85 | 0.1120131 | 676.85 | 0.88782117
16 | 1646.85 | 1 | 1396.85 | 0.90804946 | 681.85 | 0.11209789 | 671.85 | 0.88774391
17 | 1641.85 | 1 | 1391.85 | 0.93563343 | 676.85 | 0.11217883 | 666.85 | 0.88767018
18 | 1636.85 | 1 | 1386.85 | 0.96174973 | 671.85 | 0.11225609 | 661.85 | 0.88759985
19 | 1631.85 | 1 | 1381.85 | 0.98654083 | 666.85 | 0.11232982 | 656.85 | 0.88753278
20 | 1626.85 | 1 | 1379.027 | 1 | 661.85 | 0.11240015 | 651.85 | 0.88746884
21 | 1621.85 | 1 | 1379.027 | 1 | 656.85 | 0.11246722 | 646.85 | 0.8874079
22 | 1616.85 | 1 | 1379.027 | 1 | 651.85 | 0.11253116 | 641.85 | 0.88734984
23 | 1611.85 | 1 | 1376.85 | 1 | 646.85 | 0.1125921 | 636.85 | 0.88729455
24 | 1606.85 | 1 | 1371.85 | 1 | 641.85 | 0.11265016 | 631.85 | 0.8872419
25 | 1601.85 | 1 | 1366.85 | 1 | 636.85 | 0.11270545 | 626.85 | 0.88719179
26 | 1596.85 | 1 | 1361.85 | 1 | 631.85 | 0.1127581 | 621.85 | 0.88714412
27 | 1591.85 | 1 | 1356.85 | 1 | 626.85 | 0.11280821 | 616.85 | 0.88709879
28 | 1586.85 | 1 | 1351.85 | 1 | 621.85 | 0.11285588 | 611.85 | 0.88705569
29 | 1581.85 | 1 | 1346.85 | 1 | 616.85 | 0.11290121 | 606.85 | 0.88701474
30 | 1576.85 | 1 | 1341.85 | 1 | 611.85 | 0.11294431 | 601.85 | 0.88697584
31 | 1571.85 | 1 | 1336.85 | 1 | 606.85 | 0.11298526 | 596.85 | 0.88693892
32 | 1566.85 | 1 | 1331.85 | 1 | 601.85 | 0.11302416 | 591.85 | 0.88690387
33 | 1561.85 | 1 | 1326.85 | 1 | 596.85 | 0.11306108 | 586.85 | 0.88687064
34 | 1556.85 | 1 | 1321.85 | 1 | 591.85 | 0.11309613 | 581.85 | 0.88683912
35 | 1551.85 | 1 | 1316.85 | 1 | 586.85 | 0.11312936 | 576.85 | 0.88680926
36 | 1546.85 | 1 | 1311.85 | 1 | 581.85 | 0.11316088 | 571.85 | 0.88678098
37 | 1541.85 | 1 | 1306.85 | 1 | 576.85 | 0.11319074 | 566.85 | 0.88675421
38 | 1536.85 | 1 | 1301.85 | 1 | 571.85 | 0.11321902 | 561.85 | 0.88672888
39 | 1531.85 | 1 | 1296.85 | 1 | 566.85 | 0.11324579 | 556.85 | 0.88670493
40 | 1526.85 | 1 | 1291.85 | 1 | 561.85 | 0.11327112 | 551.85 | 0.88668229
41 | 1521.85 | 1 | 1286.85 | 1 | 556.85 | 0.11329507 | 546.85 | 0.88666092
42 | 1516.85 | 1 | 1281.85 | 1 | 551.85 | 0.11331771 | 541.85 | 0.88664074
43 | 1511.85 | 1 | 1276.85 | 1 | 546.85 | 0.11333908 | 536.85 | 0.8866217
44 | 1506.85 | 1 | 1271.85 | 1 | 541.85 | 0.11335926 | 531.85 | 0.88660375
45 | 1501.85 | 1 | 1266.85 | 1 | 536.85 | 0.1133783 | 526.85 | 0.88658685
46 | 1496.85 | 1 | 1261.85 | 1 | 531.85 | 0.11339625 | 521.85 | 0.88657093
47 | 1491.85 | 1 | 1256.85 | 1 | 526.85 | 0.11341315 | 516.85 | 0.88655595
48 | 1486.85 | 1 | 1251.85 | 1 | 521.85 | 0.11342907 | 511.85 | 0.88654187
49 | 1481.85 | 1 | 1246.85 | 1 | 516.85 | 0.11344405 | 506.85 | 0.88652864
50 | 1476.85 | 1 | 1241.85 | 1 | 511.85 | 0.11345813 | 501.85 | 0.88651621
51 | 1474.158 | 1 | 1236.85 | 1 | 506.85 | 0.11347136 | 496.85 | 0.88650456
52 | 1474.158 | 1 | 1231.85 | 1 | 501.85 | 0.11348379 | 491.85 | 0.88649364
53 | 1471.85 | 0.94096839 | 1226.85 | 1 | 496.85 | 0.11349544 | 486.85 | 0.88648341
54 | 1466.85 | 0.8276612 | 1221.85 | 1 | 491.85 | 0.11350636 | 481.85 | 0.88647383
55 | 1461.85 | 0.73052855 | 1216.85 | 1 | 486.85 | 0.11351659 | 476.85 | 0.88646488
56 | 1456.85 | 0.64610713 | 1211.85 | 1 | 481.85 | 0.11352617 | 471.85 | 0.88645651
57 | 1451.85 | 0.57185742 | 1206.85 | 1 | 476.85 | 0.11353512 | 466.85 | 0.88644871
58 | 1446.85 | 0.50587574 | 1201.85 | 1 | 471.85 | 0.11354349 | 461.85 | 0.88644142
59 | 1441.85 | 0.44670748 | 1196.85 | 1 | 466.85 | 0.11355129 | 456.85 | 0.88643464
60 | 1436.85 | 0.39322251 | 1191.85 | 1 | 461.85 | 0.11355858 | 451.85 | 0.88642832
61 | 1431.85 | 0.3445297 | 1186.85 | 1 | 456.85 | 0.11356536 | 446.85 | 0.88642245
62 | 1426.85 | 0.2999172 | 1181.85 | 1 | 451.85 | 0.11357168 | 441.85 | 0.88641699
63 | 1421.85 | 0.25880965 | 1176.85 | 1 | 446.85 | 0.11357755 | 436.85 | 0.88641193
64 | 1416.85 | 0.22073711 | 1171.85 | 1 | 441.85 | 0.11358301 | 431.85 | 0.88640724
65 | 1411.85 | 0.18531211 | 1166.85 | 1 | 436.85 | 0.11358807 | 426.85 | 0.88640289
66 | 1406.85 | 0.1522124 | 1161.85 | 1 | 431.85 | 0.11359276 | 421.85 | 0.88639887
67 | 1401.85 | 0.12116789 | 1156.85 | 1 | 426.85 | 0.11359711 | 416.85 | 0.88639515
68 | 1396.85 | 0.091950544 | 1151.85 | 1 | 421.85 | 0.11360113 | 411.85 | 0.88639172
69 | 1391.85 | 0.064366567 | 1146.85 | 1 | 416.85 | 0.11360485 | 406.85 | 0.88638856
70 | 1386.85 | 0.038250268 | 1141.85 | 1 | 411.85 | 0.11360828 | 401.85 | 0.88638565
71 | 1381.85 | 0.013459174 | 1136.85 | 1 | 406.85 | 0.11361144 | 396.85 | 0.88638298
72 | 1379.027 | 0 | 1131.85 | 1 | 401.85 | 0.11361435 | 391.85 | 0.88638052
73 |  |  | 1126.85 | 1 | 396.85 | 0.11361702 | 386.85 | 0.88637827
74 |  |  | 1121.85 | 1 | 391.85 | 0.11361948 | 381.85 | 0.88637621
75 |  |  | 1116.85 | 1 | 386.85 | 0.11362173 | 376.85 | 0.88637432
76 |  |  | 1111.85 | 1 | 381.85 | 0.11362379 | 371.85 | 0.8863726
77 |  |  | 1106.85 | 1 | 376.85 | 0.11362568 | 366.85 | 0.88637103
78 |  |  | 1101.85 | 1 | 371.85 | 0.1136274 | 361.85 | 0.8863696
79 |  |  | 1096.85 | 1 | 366.85 | 0.11362897 | 356.85 | 0.8863683
80 |  |  | 1091.85 | 1 | 361.85 | 0.1136304 | 351.85 | 0.88636712
81 |  |  | 1086.85 | 1 | 356.85 | 0.1136317 | 346.85 | 0.88636606
82 |  |  | 1081.85 | 1 | 351.85 | 0.11363288 | 341.85 | 0.88636509
83 |  |  | 1076.85 | 1 | 346.85 | 0.11363394 | 336.85 | 0.88636422
84 |  |  | 1071.85 | 1 | 341.85 | 0.11363491 | 331.85 | 0.88636343
85 |  |  | 1066.85 | 1 | 336.85 | 0.11363578 | 326.85 | 0.88636273
86 |  |  | 1061.85 | 1 | 331.85 | 0.11363657 | 321.85 | 0.88636209
87 |  |  | 1056.85 | 1 | 326.85 | 0.11363727 | 316.85 | 0.88636152
88 |  |  | 1051.85 | 1 | 321.85 | 0.11363791 | 311.85 | 0.88636102
89 |  |  | 1046.85 | 1 | 316.85 | 0.11363848 | 306.85 | 0.88636056
90 |  |  | 1041.85 | 1 | 311.85 | 0.11363898 | 301.85 | 0.88636016
91 |  |  | 1036.85 | 1 | 306.85 | 0.11363944 | 296.85 | 0.8863598
92 |  |  | 1031.85 | 1 | 301.85 | 0.11363984 | 291.85 | 0.88635948
93 |  |  | 1026.85 | 1 | 296.85 | 0.1136402 | 286.85 | 0.8863592
94 |  |  | 1021.85 | 1 | 291.85 | 0.11364052 | 281.85 | 0.88635895
95 |  |  | 1016.85 | 1 | 286.85 | 0.1136408 | 276.85 | 0.88635874
96 |  |  | 1011.85 | 1 | 281.85 | 0.11364105 | 271.85 | 0.88635854
97 |  |  | 1006.85 | 1 | 276.85 | 0.11364126 | 266.85 | 0.88635838
98 |  |  | 1001.85 | 1 | 271.85 | 0.11364146 | 261.85 | 0.88635823
99 |  |  | 996.85 | 1 | 266.85 | 0.11364162 | 256.85 | 0.8863581
100 |  |  | 991.85 | 1 | 261.85 | 0.11364177 | 251.85 | 0.88635799
101 |  |  | 986.85 | 1 | 256.85 | 0.1136419 | 246.85 | 0.8863579
102 |  |  | 981.85 | 1 | 251.85 | 0.11364201 | 241.85 | 0.88635782
103 |  |  | 976.85 | 1 | 246.85 | 0.1136421 | 236.85 | 0.88635774
104 |  |  | 971.85 | 1 | 241.85 | 0.11364218 | 231.85 | 0.88635768
105 |  |  | 966.85 | 1 | 236.85 | 0.11364226 | 226.85 | 0.88635763
106 |  |  | 961.85 | 1 | 231.85 | 0.11364232 | 221.85 | 0.88635759
107 |  |  | 956.85 | 1 | 226.85 | 0.11364237 | 216.85 | 0.88635755
108 |  |  | 951.85 | 1 | 221.85 | 0.11364241 | 211.85 | 0.88635752
109 |  |  | 946.85 | 1 | 216.85 | 0.11364245 | 206.85 | 0.88635749
110 |  |  | 941.85 | 1 | 211.85 | 0.11364248 | 201.85 | 0.88635747
111 |  |  | 936.85 | 1 | 206.85 | 0.11364251 | 196.85 | 0.88635745
112 |  |  | 931.85 | 1 | 201.85 | 0.11364253 | 191.85 | 0.88635744
113 |  |  | 926.85 | 1 | 196.85 | 0.11364255 | 186.85 | 0.88635742
114 |  |  | 921.85 | 1 | 191.85 | 0.11364256 | 181.85 | 0.88635741
115 |  |  | 916.85 | 1 | 186.85 | 0.11364258 | 176.85 | 0.8863574
116 |  |  | 911.85 | 1 | 181.85 | 0.11364259 | 171.85 | 0.8863574
117 |  |  | 906.85 | 1 | 176.85 | 0.1136426 | 166.85 | 0.88635739
118 |  |  | 901.85 | 1 | 171.85 | 0.1136426 | 161.85 | 0.88635739
119 |  |  | 896.85 | 1 | 166.85 | 0.11364261 | 156.85 | 0.88635738
120 |  |  | 891.85 | 1 | 161.85 | 0.11364261 | 151.85 | 0.88635738
121 |  |  | 886.85 | 1 | 156.85 | 0.11364262 | 146.85 | 0.88635738
122 |  |  | 881.85 | 1 | 151.85 | 0.11364262 | 141.85 | 0.88635738
123 |  |  | 876.85 | 1 | 146.85 | 0.11364262 | 136.85 | 0.88635737
124 |  |  | 871.85 | 1 | 141.85 | 0.11364262 | 131.85 | 0.88635737
125 |  |  | 866.85 | 1 | 136.85 | 0.11364263 | 126.85 | 0.88635737
126 |  |  | 861.85 | 1 | 131.85 | 0.11364263
127 |  |  | 856.85 | 1 | 126.85 | 0.11364263
128 |  |  | 851.85 | 1
129 |  |  | 846.85 | 1
130 |  |  | 841.85 | 1
131 |  |  | 836.85 | 1
132 |  |  | 831.85 | 1
133 |  |  | 826.85 | 1
134 |  |  | 821.85 | 1
135 |  |  | 816.85 | 1
136 |  |  | 811.85 | 1
137 |  |  | 806.85 | 1
138 |  |  | 801.85 | 1
139 |  |  | 796.85 | 1
140 |  |  | 791.85 | 1
141 |  |  | 786.85 | 1
142 |  |  | 781.85 | 1
143 |  |  | 776.85 | 1
144 |  |  | 771.85 | 1
145 |  |  | 766.85 | 1
146 |  |  | 761.85 | 1
147 |  |  | 756.85 | 1
148 |  |  | 751.85 | 1
149 |  |  | 746.85 | 1
150 |  |  | 741.85 | 1
151 |  |  | 736.85 | 1
152 |  |  | 736.2779 | 1
153 |  |  | 736.2779 | 1
154 |  |  | 735.0332 | 0.99948431
155 |  |  | 735.0332 | 0.99948431
156 |  |  | 732.0332 | 0