## Sheet1
| BPW(LIQUID):X | BPW(LIQUID):Y | BPW(FCC_A1):X | BPW(FCC_A1):Y | BPW(CEMENTITE):X | BPW(CEMENTITE):Y | BPW(BCC_A2):X | BPW(BCC_A2):Y
0 | 1726.85 | 1 | 1473.218 | 0 | 741.676 | 0 | 735.0517 | 0
1 | 1721.85 | 1 | 1471.85 | 0.034930316 | 736.85 | 0.0020099127 | 732.046 | 0.88696743
2 | 1716.85 | 1 | 1466.85 | 0.14995123 | 735.0517 | 0.002753723 | 732.046 | 0.88696743
3 | 1711.85 | 1 | 1461.85 | 0.24853828 | 735.0517 | 0.002753723 | 732.046 | 0.88696743
4 | 1706.85 | 1 | 1456.85 | 0.33420955 | 732.046 | 0.11303257 | 731.85 | 0.88696233
5 | 1701.85 | 1 | 1451.85 | 0.40954499 | 732.046 | 0.11303257 | 726.85 | 0.88683525
6 | 1696.85 | 1 | 1446.85 | 0.4764787 | 732.046 | 0.11303257 | 721.85 | 0.8867137
7 | 1691.85 | 1 | 1441.85 | 0.53648866 | 731.85 | 0.11303767 | 716.85 | 0.88659745
8 | 1686.85 | 1 | 1436.85 | 0.59072325 | 726.85 | 0.11316475 | 711.85 | 0.8864863
9 | 1681.85 | 1 | 1431.85 | 0.64008803 | 721.85 | 0.1132863 | 706.85 | 0.88638003
10 | 1676.85 | 1 | 1426.85 | 0.68530646 | 716.85 | 0.11340255 | 701.85 | 0.88627847
11 | 1671.85 | 1 | 1421.85 | 0.72696328 | 711.85 | 0.1135137 | 696.85 | 0.8861814
12 | 1666.85 | 1 | 1416.85 | 0.76553615 | 706.85 | 0.11361997 | 691.85 | 0.88608867
13 | 1661.85 | 1 | 1411.85 | 0.80141892 | 701.85 | 0.11372153 | 686.85 | 0.88600009
14 | 1656.85 | 1 | 1406.85 | 0.83493915 | 696.85 | 0.1138186 | 681.85 | 0.8859155
15 | 1651.85 | 1 | 1401.85 | 0.86637144 | 691.85 | 0.11391133 | 676.85 | 0.88583474
16 | 1646.85 | 1 | 1396.85 | 0.89594762 | 686.85 | 0.11399991 | 671.85 | 0.88575766
17 | 1641.85 | 1 | 1391.85 | 0.92386471 | 681.85 | 0.1140845 | 666.85 | 0.88568411
18 | 1636.85 | 1 | 1386.85 | 0.95029118 | 676.85 | 0.11416526 | 661.85 | 0.88561394
19 | 1631.85 | 1 | 1381.85 | 0.9753719 | 671.85 | 0.11424234 | 656.85 | 0.88554703
20 | 1626.85 | 1 | 1376.85 | 0.9992321 | 666.85 | 0.11431589 | 651.85 | 0.88548323
21 | 1621.85 | 1 | 1376.685 | 1 | 661.85 | 0.11438606 | 646.85 | 0.88542243
22 | 1616.85 | 1 | 1376.685 | 1 | 656.85 | 0.11445297 | 641.85 | 0.88536451
23 | 1611.85 | 1 | 1376.685 | 1 | 651.85 | 0.11451677 | 636.85 | 0.88530934
24 | 1606.85 | 1 | 1371.85 | 1 | 646.85 | 0.11457757 | 631.85 | 0.88525681
25 | 1601.85 | 1 | 1366.85 | 1 | 641.85 | 0.11463549 | 626.85 | 0.88520682
26 | 1596.85 | 1 | 1361.85 | 1 | 636.85 | 0.11469066 | 621.85 | 0.88515926
27 | 1591.85 | 1 | 1356.85 | 1 | 631.85 | 0.11474319 | 616.85 | 0.88511403
28 | 1586.85 | 1 | 1351.85 | 1 | 626.85 | 0.11479318 | 611.85 | 0.88507103
29 | 1581.85 | 1 | 1346.85 | 1 | 621.85 | 0.11484074 | 606.85 | 0.88503018
30 | 1576.85 | 1 | 1341.85 | 1 | 616.85 | 0.11488597 | 601.85 | 0.88499137
31 | 1571.85 | 1 | 1336.85 | 1 | 611.85 | 0.11492897 | 596.85 | 0.88495453
32 | 1566.85 | 1 | 1331.85 | 1 | 606.85 | 0.11496982 | 591.85 | 0.88491957
33 | 1561.85 | 1 | 1326.85 | 1 | 601.85 | 0.11500863 | 586.85 | 0.88488641
34 | 1556.85 | 1 | 1321.85 | 1 | 596.85 | 0.11504547 | 581.85 | 0.88485497
35 | 1551.85 | 1 | 1316.85 | 1 | 591.85 | 0.11508043 | 576.85 | 0.88482518
36 | 1546.85 | 1 | 1311.85 | 1 | 586.85 | 0.11511359 | 571.85 | 0.88479696
37 | 1541.85 | 1 | 1306.85 | 1 | 581.85 | 0.11514503 | 566.85 | 0.88477025
38 | 1536.85 | 1 | 1301.85 | 1 | 576.85 | 0.11517482 | 561.85 | 0.88474498
39 | 1531.85 | 1 | 1296.85 | 1 | 571.85 | 0.11520304 | 556.85 | 0.88472109
40 | 1526.85 | 1 | 1291.85 | 1 | 566.85 | 0.11522975 | 551.85 | 0.8846985
41 | 1521.85 | 1 | 1286.85 | 1 | 561.85 | 0.11525502 | 546.85 | 0.88467718
42 | 1516.85 | 1 | 1281.85 | 1 | 556.85 | 0.11527891 | 541.85 | 0.88465704
43 | 1511.85 | 1 | 1276.85 | 1 | 551.85 | 0.1153015 | 536.85 | 0.88463805
44 | 1506.85 | 1 | 1271.85 | 1 | 546.85 | 0.11532282 | 531.85 | 0.88462015
45 | 1501.85 | 1 | 1266.85 | 1 | 541.85 | 0.11534296 | 526.85 | 0.88460328
46 | 1496.85 | 1 | 1261.85 | 1 | 536.85 | 0.11536195 | 521.85 | 0.8845874
47 | 1491.85 | 1 | 1256.85 | 1 | 531.85 | 0.11537985 | 516.85 | 0.88457245
48 | 1486.85 | 1 | 1251.85 | 1 | 526.85 | 0.11539672 | 511.85 | 0.8845584
49 | 1481.85 | 1 | 1246.85 | 1 | 521.85 | 0.1154126 | 506.85 | 0.8845452
50 | 1476.85 | 1 | 1241.85 | 1 | 516.85 | 0.11542755 | 501.85 | 0.88453281
51 | 1473.218 | 1 | 1236.85 | 1 | 511.85 | 0.1154416 | 496.85 | 0.88452119
52 | 1473.218 | 1 | 1231.85 | 1 | 506.85 | 0.1154548 | 491.85 | 0.88451029
53 | 1471.85 | 0.96506968 | 1226.85 | 1 | 501.85 | 0.11546719 | 486.85 | 0.88450008
54 | 1466.85 | 0.85004877 | 1221.85 | 1 | 496.85 | 0.11547881 | 481.85 | 0.88449053
55 | 1461.85 | 0.75146172 | 1216.85 | 1 | 491.85 | 0.11548971 | 476.85 | 0.8844816
56 | 1456.85 | 0.66579045 | 1211.85 | 1 | 486.85 | 0.11549992 | 471.85 | 0.88447325
57 | 1451.85 | 0.59045501 | 1206.85 | 1 | 481.85 | 0.11550947 | 466.85 | 0.88446546
58 | 1446.85 | 0.5235213 | 1201.85 | 1 | 476.85 | 0.1155184 | 461.85 | 0.8844582
59 | 1441.85 | 0.46351134 | 1196.85 | 1 | 471.85 | 0.11552675 | 456.85 | 0.88445143
60 | 1436.85 | 0.40927675 | 1191.85 | 1 | 466.85 | 0.11553454 | 451.85 | 0.88444513
61 | 1431.85 | 0.35991197 | 1186.85 | 1 | 461.85 | 0.1155418 | 446.85 | 0.88443927
62 | 1426.85 | 0.31469354 | 1181.85 | 1 | 456.85 | 0.11554857 | 441.85 | 0.88443383
63 | 1421.85 | 0.27303672 | 1176.85 | 1 | 451.85 | 0.11555487 | 436.85 | 0.88442877
64 | 1416.85 | 0.23446385 | 1171.85 | 1 | 446.85 | 0.11556073 | 431.85 | 0.88442409
65 | 1411.85 | 0.19858108 | 1166.85 | 1 | 441.85 | 0.11556617 | 426.85 | 0.88441975
66 | 1406.85 | 0.16506085 | 1161.85 | 1 | 436.85 | 0.11557123 | 421.85 | 0.88441574
67 | 1401.85 | 0.13362856 | 1156.85 | 1 | 431.85 | 0.11557591 | 416.85 | 0.88441204
68 | 1396.85 | 0.10405238 | 1151.85 | 1 | 426.85 | 0.11558025 | 411.85 | 0.88440862
69 | 1391.85 | 0.076135294 | 1146.85 | 1 | 421.85 | 0.11558426 | 406.85 | 0.88440546
70 | 1386.85 | 0.049708825 | 1141.85 | 1 | 416.85 | 0.11558796 | 401.85 | 0.88440256
71 | 1381.85 | 0.024628103 | 1136.85 | 1 | 411.85 | 0.11559138 | 396.85 | 0.88439989
72 | 1376.85 | 0.0007678976 | 1131.85 | 1 | 406.85 | 0.11559454 | 391.85 | 0.88439744
73 | 1376.685 | 0 | 1126.85 | 1 | 401.85 | 0.11559744 | 386.85 | 0.8843952
74 |  |  | 1121.85 | 1 | 396.85 | 0.11560011 | 381.85 | 0.88439314
75 |  |  | 1116.85 | 1 | 391.85 | 0.11560256 | 376.85 | 0.88439126
76 |  |  | 1111.85 | 1 | 386.85 | 0.1156048 | 371.85 | 0.88438954
77 |  |  | 1106.85 | 1 | 381.85 | 0.11560686 | 366.85 | 0.88438797
78 |  |  | 1101.85 | 1 | 376.85 | 0.11560874 | 361.85 | 0.88438655
79 |  |  | 1096.85 | 1 | 371.85 | 0.11561046 | 356.85 | 0.88438525
80 |  |  | 1091.85 | 1 | 366.85 | 0.11561203 | 351.85 | 0.88438407
81 |  |  | 1086.85 | 1 | 361.85 | 0.11561345 | 346.85 | 0.88438301
82 |  |  | 1081.85 | 1 | 356.85 | 0.11561475 | 341.85 | 0.88438205
83 |  |  | 1076.85 | 1 | 351.85 | 0.11561593 | 336.85 | 0.88438118
84 |  |  | 1071.85 | 1 | 346.85 | 0.11561699 | 331.85 | 0.88438039
85 |  |  | 1066.85 | 1 | 341.85 | 0.11561795 | 326.85 | 0.88437969
86 |  |  | 1061.85 | 1 | 336.85 | 0.11561882 | 321.85 | 0.88437905
87 |  |  | 1056.85 | 1 | 331.85 | 0.11561961 | 316.85 | 0.88437849
88 |  |  | 1051.85 | 1 | 326.85 | 0.11562031 | 311.85 | 0.88437798
89 |  |  | 1046.85 | 1 | 321.85 | 0.11562095 | 306.85 | 0.88437753
90 |  |  | 1041.85 | 1 | 316.85 | 0.11562151 | 301.85 | 0.88437713
91 |  |  | 1036.85 | 1 | 311.85 | 0.11562202 | 296.85 | 0.88437677
92 |  |  | 1031.85 | 1 | 306.85 | 0.11562247 | 291.85 | 0.88437645
93 |  |  | 1026.85 | 1 | 301.85 | 0.11562287 | 286.85 | 0.88437617
94 |  |  | 1021.85 | 1 | 296.85 | 0.11562323 | 281.85 | 0.88437592
95 |  |  | 1016.85 | 1 | 291.85 | 0.11562355 | 276.85 | 0.88437571
96 |  |  | 1011.85 | 1 | 286.85 | 0.11562383 | 271.85 | 0.88437552
97 |  |  | 1006.85 | 1 | 281.85 | 0.11562408 | 266.85 | 0.88437535
98 |  |  | 1001.85 | 1 | 276.85 | 0.11562429 | 261.85 | 0.8843752
99 |  |  | 996.85 | 1 | 271.85 | 0.11562448 | 256.85 | 0.88437508
100 |  |  | 991.85 | 1 | 266.85 | 0.11562465 | 251.85 | 0.88437497
101 |  |  | 986.85 | 1 | 261.85 | 0.1156248 | 246.85 | 0.88437487
102 |  |  | 981.85 | 1 | 256.85 | 0.11562492 | 241.85 | 0.88437479
103 |  |  | 976.85 | 1 | 251.85 | 0.11562503 | 236.85 | 0.88437472
104 |  |  | 971.85 | 1 | 246.85 | 0.11562513 | 231.85 | 0.88437466
105 |  |  | 966.85 | 1 | 241.85 | 0.11562521 | 226.85 | 0.88437461
106 |  |  | 961.85 | 1 | 236.85 | 0.11562528 | 221.85 | 0.88437456
107 |  |  | 956.85 | 1 | 231.85 | 0.11562534 | 216.85 | 0.88437452
108 |  |  | 951.85 | 1 | 226.85 | 0.11562539 | 211.85 | 0.88437449
109 |  |  | 946.85 | 1 | 221.85 | 0.11562544 | 206.85 | 0.88437447
110 |  |  | 941.85 | 1 | 216.85 | 0.11562548 | 201.85 | 0.88437444
111 |  |  | 936.85 | 1 | 211.85 | 0.11562551 | 196.85 | 0.88437443
112 |  |  | 931.85 | 1 | 206.85 | 0.11562553 | 191.85 | 0.88437441
113 |  |  | 926.85 | 1 | 201.85 | 0.11562556 | 186.85 | 0.8843744
114 |  |  | 921.85 | 1 | 196.85 | 0.11562557 | 181.85 | 0.88437439
115 |  |  | 916.85 | 1 | 191.85 | 0.11562559 | 176.85 | 0.88437438
116 |  |  | 911.85 | 1 | 186.85 | 0.1156256 | 171.85 | 0.88437437
117 |  |  | 906.85 | 1 | 181.85 | 0.11562561 | 166.85 | 0.88437437
118 |  |  | 901.85 | 1 | 176.85 | 0.11562562 | 161.85 | 0.88437436
119 |  |  | 896.85 | 1 | 171.85 | 0.11562563 | 156.85 | 0.88437436
120 |  |  | 891.85 | 1 | 166.85 | 0.11562563 | 151.85 | 0.88437435
121 |  |  | 886.85 | 1 | 161.85 | 0.11562564 | 146.85 | 0.88437435
122 |  |  | 881.85 | 1 | 156.85 | 0.11562564 | 141.85 | 0.88437435
123 |  |  | 876.85 | 1 | 151.85 | 0.11562565 | 136.85 | 0.88437435
124 |  |  | 871.85 | 1 | 146.85 | 0.11562565 | 131.85 | 0.88437435
125 |  |  | 866.85 | 1 | 141.85 | 0.11562565 | 126.85 | 0.88437435
126 |  |  | 861.85 | 1 | 136.85 | 0.11562565
127 |  |  | 856.85 | 1 | 131.85 | 0.11562565
128 |  |  | 851.85 | 1 | 126.85 | 0.11562565
129 |  |  | 846.85 | 1
130 |  |  | 841.85 | 1
131 |  |  | 836.85 | 1
132 |  |  | 831.85 | 1
133 |  |  | 826.85 | 1
134 |  |  | 821.85 | 1
135 |  |  | 816.85 | 1
136 |  |  | 811.85 | 1
137 |  |  | 806.85 | 1
138 |  |  | 801.85 | 1
139 |  |  | 796.85 | 1
140 |  |  | 791.85 | 1
141 |  |  | 786.85 | 1
142 |  |  | 781.85 | 1
143 |  |  | 776.85 | 1
144 |  |  | 771.85 | 1
145 |  |  | 766.85 | 1
146 |  |  | 761.85 | 1
147 |  |  | 756.85 | 1
148 |  |  | 751.85 | 1
149 |  |  | 746.85 | 1
150 |  |  | 741.85 | 1
151 |  |  | 741.676 | 1
152 |  |  | 741.676 | 1
153 |  |  | 736.85 | 0.99799009
154 |  |  | 735.0517 | 0.99724628
155 |  |  | 735.0517 | 0.99724628
156 |  |  | 732.046 | 0