## Sheet1
| BPW(LIQUID):X | BPW(LIQUID):Y | BPW(FCC_A1):X | BPW(FCC_A1):Y | BPW(CEMENTITE):X | BPW(CEMENTITE):Y | BPW(BCC_A2):X | BPW(BCC_A2):Y
0 | 1726.85 | 1 | 1472.275 | 0 | 747.0385 | 0 | 735.0703 | 0
1 | 1721.85 | 1 | 1471.85 | 0.010841022 | 746.85 | 7.9568631e-05 | 732.0588507 | 0.88497873
2 | 1716.85 | 1 | 1466.85 | 0.1275744 | 741.85 | 0.002179269 | 732.0588507 | 0.88497873
3 | 1711.85 | 1 | 1461.85 | 0.22761478 | 736.85 | 0.0042573037 | 732.0588507 | 0.88497873
4 | 1706.85 | 1 | 1456.85 | 0.31453503 | 735.0703 | 0.0049917599 | 731.85 | 0.88497331
5 | 1701.85 | 1 | 1451.85 | 0.39095543 | 735.0703 | 0.0049917599 | 726.85 | 0.88484653
6 | 1696.85 | 1 | 1446.85 | 0.45884052 | 732.0588507 | 0.11502127 | 721.85 | 0.88472525
7 | 1691.85 | 1 | 1441.85 | 0.51969161 | 732.0588507 | 0.11502127 | 716.85 | 0.88460927
8 | 1686.85 | 1 | 1436.85 | 0.57467532 | 732.0588507 | 0.11502127 | 711.85 | 0.88449838
9 | 1681.85 | 1 | 1431.85 | 0.62471163 | 731.85 | 0.11502669 | 706.85 | 0.88439236
10 | 1676.85 | 1 | 1426.85 | 0.67053558 | 726.85 | 0.11515347 | 701.85 | 0.88429102
11 | 1671.85 | 1 | 1421.85 | 0.71274131 | 721.85 | 0.11527475 | 696.85 | 0.88419418
12 | 1666.85 | 1 | 1416.85 | 0.75181417 | 716.85 | 0.11539073 | 691.85 | 0.88410166
13 | 1661.85 | 1 | 1411.85 | 0.78815441 | 711.85 | 0.11550162 | 686.85 | 0.88401329
14 | 1656.85 | 1 | 1406.85 | 0.8220949 | 706.85 | 0.11560764 | 681.85 | 0.88392889
15 | 1651.85 | 1 | 1401.85 | 0.85391471 | 701.85 | 0.11570898 | 676.85 | 0.88384832
16 | 1646.85 | 1 | 1396.85 | 0.88384947 | 696.85 | 0.11580582 | 671.85 | 0.88377141
17 | 1641.85 | 1 | 1391.85 | 0.91209944 | 691.85 | 0.11589834 | 666.85 | 0.88369803
18 | 1636.85 | 1 | 1386.85 | 0.93883587 | 686.85 | 0.11598671 | 661.85 | 0.88362803
19 | 1631.85 | 1 | 1381.85 | 0.96420602 | 681.85 | 0.11607111 | 656.85 | 0.88356127
20 | 1626.85 | 1 | 1376.85 | 0.98833719 | 676.85 | 0.11615168 | 651.85 | 0.88349762
21 | 1621.85 | 1 | 1374.344 | 1 | 671.85 | 0.11622859 | 646.85 | 0.88343696
22 | 1616.85 | 1 | 1374.344 | 1 | 666.85 | 0.11630197 | 641.85 | 0.88337917
23 | 1611.85 | 1 | 1374.344 | 1 | 661.85 | 0.11637197 | 636.85 | 0.88332413
24 | 1606.85 | 1 | 1371.85 | 1 | 656.85 | 0.11643873 | 631.85 | 0.88327172
25 | 1601.85 | 1 | 1366.85 | 1 | 651.85 | 0.11650238 | 626.85 | 0.88322185
26 | 1596.85 | 1 | 1361.85 | 1 | 646.85 | 0.11656304 | 621.85 | 0.8831744
27 | 1591.85 | 1 | 1356.85 | 1 | 641.85 | 0.11662083 | 616.85 | 0.88312927
28 | 1586.85 | 1 | 1351.85 | 1 | 636.85 | 0.11667587 | 611.85 | 0.88308638
29 | 1581.85 | 1 | 1346.85 | 1 | 631.85 | 0.11672828 | 606.85 | 0.88304561
30 | 1576.85 | 1 | 1341.85 | 1 | 626.85 | 0.11677815 | 601.85 | 0.8830069
31 | 1571.85 | 1 | 1336.85 | 1 | 621.85 | 0.1168256 | 596.85 | 0.88297014
32 | 1566.85 | 1 | 1331.85 | 1 | 616.85 | 0.11687073 | 591.85 | 0.88293526
33 | 1561.85 | 1 | 1326.85 | 1 | 611.85 | 0.11691362 | 586.85 | 0.88290218
34 | 1556.85 | 1 | 1321.85 | 1 | 606.85 | 0.11695439 | 581.85 | 0.88287081
35 | 1551.85 | 1 | 1316.85 | 1 | 601.85 | 0.1169931 | 576.85 | 0.88284109
36 | 1546.85 | 1 | 1311.85 | 1 | 596.85 | 0.11702986 | 571.85 | 0.88281294
37 | 1541.85 | 1 | 1306.85 | 1 | 591.85 | 0.11706474 | 566.85 | 0.88278629
38 | 1536.85 | 1 | 1301.85 | 1 | 586.85 | 0.11709782 | 561.85 | 0.88276108
39 | 1531.85 | 1 | 1296.85 | 1 | 581.85 | 0.11712919 | 556.85 | 0.88273724
40 | 1526.85 | 1 | 1291.85 | 1 | 576.85 | 0.11715891 | 551.85 | 0.88271471
41 | 1521.85 | 1 | 1286.85 | 1 | 571.85 | 0.11718706 | 546.85 | 0.88269343
42 | 1516.85 | 1 | 1281.85 | 1 | 566.85 | 0.11721371 | 541.85 | 0.88267335
43 | 1511.85 | 1 | 1276.85 | 1 | 561.85 | 0.11723892 | 536.85 | 0.8826544
44 | 1506.85 | 1 | 1271.85 | 1 | 556.85 | 0.11726276 | 531.85 | 0.88263654
45 | 1501.85 | 1 | 1266.85 | 1 | 551.85 | 0.11728529 | 526.85 | 0.88261971
46 | 1496.85 | 1 | 1261.85 | 1 | 546.85 | 0.11730657 | 521.85 | 0.88260387
47 | 1491.85 | 1 | 1256.85 | 1 | 541.85 | 0.11732665 | 516.85 | 0.88258896
48 | 1486.85 | 1 | 1251.85 | 1 | 536.85 | 0.1173456 | 511.85 | 0.88257494
49 | 1481.85 | 1 | 1246.85 | 1 | 531.85 | 0.11736346 | 506.85 | 0.88256177
50 | 1476.85 | 1 | 1241.85 | 1 | 526.85 | 0.11738029 | 501.85 | 0.88254941
51 | 1472.275 | 1 | 1236.85 | 1 | 521.85 | 0.11739613 | 496.85 | 0.88253781
52 | 1472.275 | 1 | 1231.85 | 1 | 516.85 | 0.11741104 | 491.85 | 0.88252694
53 | 1471.85 | 0.98915898 | 1226.85 | 1 | 511.85 | 0.11742506 | 486.85 | 0.88251676
54 | 1466.85 | 0.8724256 | 1221.85 | 1 | 506.85 | 0.11743823 | 481.85 | 0.88250723
55 | 1461.85 | 0.77238522 | 1216.85 | 1 | 501.85 | 0.11745059 | 476.85 | 0.88249832
56 | 1456.85 | 0.68546497 | 1211.85 | 1 | 496.85 | 0.11746219 | 471.85 | 0.88248999
57 | 1451.85 | 0.60904457 | 1206.85 | 1 | 491.85 | 0.11747306 | 466.85 | 0.88248222
58 | 1446.85 | 0.54115948 | 1201.85 | 1 | 486.85 | 0.11748324 | 461.85 | 0.88247497
59 | 1441.85 | 0.48030839 | 1196.85 | 1 | 481.85 | 0.11749277 | 456.85 | 0.88246822
60 | 1436.85 | 0.42532468 | 1191.85 | 1 | 476.85 | 0.11750168 | 451.85 | 0.88246193
61 | 1431.85 | 0.37528837 | 1186.85 | 1 | 471.85 | 0.11751001 | 446.85 | 0.88245609
62 | 1426.85 | 0.32946442 | 1181.85 | 1 | 466.85 | 0.11751778 | 441.85 | 0.88245066
63 | 1421.85 | 0.28725869 | 1176.85 | 1 | 461.85 | 0.11752503 | 436.85 | 0.88244562
64 | 1416.85 | 0.24818583 | 1171.85 | 1 | 456.85 | 0.11753178 | 431.85 | 0.88244095
65 | 1411.85 | 0.21184559 | 1166.85 | 1 | 451.85 | 0.11753807 | 426.85 | 0.88243662
66 | 1406.85 | 0.1779051 | 1161.85 | 1 | 446.85 | 0.11754391 | 421.85 | 0.88243262
67 | 1401.85 | 0.14608529 | 1156.85 | 1 | 441.85 | 0.11754934 | 416.85 | 0.88242892
68 | 1396.85 | 0.11615053 | 1151.85 | 1 | 436.85 | 0.11755438 | 411.85 | 0.88242551
69 | 1391.85 | 0.08790056 | 1146.85 | 1 | 431.85 | 0.11755905 | 406.85 | 0.88242236
70 | 1386.85 | 0.061164133 | 1141.85 | 1 | 426.85 | 0.11756338 | 401.85 | 0.88241947
71 | 1381.85 | 0.035793984 | 1136.85 | 1 | 421.85 | 0.11756738 | 396.85 | 0.8824168
72 | 1376.85 | 0.011662806 | 1131.85 | 1 | 416.85 | 0.11757108 | 391.85 | 0.88241436
73 | 1374.344 | 0 | 1126.85 | 1 | 411.85 | 0.11757449 | 386.85 | 0.88241212
74 |  |  | 1121.85 | 1 | 406.85 | 0.11757764 | 381.85 | 0.88241007
75 |  |  | 1116.85 | 1 | 401.85 | 0.11758053 | 376.85 | 0.88240819
76 |  |  | 1111.85 | 1 | 396.85 | 0.1175832 | 371.85 | 0.88240648
77 |  |  | 1106.85 | 1 | 391.85 | 0.11758564 | 366.85 | 0.88240491
78 |  |  | 1101.85 | 1 | 386.85 | 0.11758788 | 361.85 | 0.88240349
79 |  |  | 1096.85 | 1 | 381.85 | 0.11758993 | 356.85 | 0.8824022
80 |  |  | 1091.85 | 1 | 376.85 | 0.11759181 | 351.85 | 0.88240102
81 |  |  | 1086.85 | 1 | 371.85 | 0.11759352 | 346.85 | 0.88239996
82 |  |  | 1081.85 | 1 | 366.85 | 0.11759509 | 341.85 | 0.882399
83 |  |  | 1076.85 | 1 | 361.85 | 0.11759651 | 336.85 | 0.88239813
84 |  |  | 1071.85 | 1 | 356.85 | 0.1175978 | 331.85 | 0.88239735
85 |  |  | 1066.85 | 1 | 351.85 | 0.11759898 | 326.85 | 0.88239665
86 |  |  | 1061.85 | 1 | 346.85 | 0.11760004 | 321.85 | 0.88239602
87 |  |  | 1056.85 | 1 | 341.85 | 0.117601 | 316.85 | 0.88239545
88 |  |  | 1051.85 | 1 | 336.85 | 0.11760187 | 311.85 | 0.88239495
89 |  |  | 1046.85 | 1 | 331.85 | 0.11760265 | 306.85 | 0.8823945
90 |  |  | 1041.85 | 1 | 326.85 | 0.11760335 | 301.85 | 0.88239409
91 |  |  | 1036.85 | 1 | 321.85 | 0.11760398 | 296.85 | 0.88239374
92 |  |  | 1031.85 | 1 | 316.85 | 0.11760455 | 291.85 | 0.88239342
93 |  |  | 1026.85 | 1 | 311.85 | 0.11760505 | 286.85 | 0.88239314
94 |  |  | 1021.85 | 1 | 306.85 | 0.1176055 | 281.85 | 0.88239289
95 |  |  | 1016.85 | 1 | 301.85 | 0.11760591 | 276.85 | 0.88239268
96 |  |  | 1011.85 | 1 | 296.85 | 0.11760626 | 271.85 | 0.88239249
97 |  |  | 1006.85 | 1 | 291.85 | 0.11760658 | 266.85 | 0.88239232
98 |  |  | 1001.85 | 1 | 286.85 | 0.11760686 | 261.85 | 0.88239218
99 |  |  | 996.85 | 1 | 281.85 | 0.11760711 | 256.85 | 0.88239205
100 |  |  | 991.85 | 1 | 276.85 | 0.11760732 | 251.85 | 0.88239194
101 |  |  | 986.85 | 1 | 271.85 | 0.11760751 | 246.85 | 0.88239184
102 |  |  | 981.85 | 1 | 266.85 | 0.11760768 | 241.85 | 0.88239176
103 |  |  | 976.85 | 1 | 261.85 | 0.11760782 | 236.85 | 0.88239169
104 |  |  | 971.85 | 1 | 256.85 | 0.11760795 | 231.85 | 0.88239163
105 |  |  | 966.85 | 1 | 251.85 | 0.11760806 | 226.85 | 0.88239158
106 |  |  | 961.85 | 1 | 246.85 | 0.11760816 | 221.85 | 0.88239153
107 |  |  | 956.85 | 1 | 241.85 | 0.11760824 | 216.85 | 0.8823915
108 |  |  | 951.85 | 1 | 236.85 | 0.11760831 | 211.85 | 0.88239147
109 |  |  | 946.85 | 1 | 231.85 | 0.11760837 | 206.85 | 0.88239144
110 |  |  | 941.85 | 1 | 226.85 | 0.11760842 | 201.85 | 0.88239142
111 |  |  | 936.85 | 1 | 221.85 | 0.11760847 | 196.85 | 0.8823914
112 |  |  | 931.85 | 1 | 216.85 | 0.1176085 | 191.85 | 0.88239138
113 |  |  | 926.85 | 1 | 211.85 | 0.11760853 | 186.85 | 0.88239137
114 |  |  | 921.85 | 1 | 206.85 | 0.11760856 | 181.85 | 0.88239136
115 |  |  | 916.85 | 1 | 201.85 | 0.11760858 | 176.85 | 0.88239135
116 |  |  | 911.85 | 1 | 196.85 | 0.1176086 | 171.85 | 0.88239134
117 |  |  | 906.85 | 1 | 191.85 | 0.11760862 | 166.85 | 0.88239134
118 |  |  | 901.85 | 1 | 186.85 | 0.11760863 | 161.85 | 0.88239133
119 |  |  | 896.85 | 1 | 181.85 | 0.11760864 | 156.85 | 0.88239133
120 |  |  | 891.85 | 1 | 176.85 | 0.11760865 | 151.85 | 0.88239133
121 |  |  | 886.85 | 1 | 171.85 | 0.11760866 | 146.85 | 0.88239133
122 |  |  | 881.85 | 1 | 166.85 | 0.11760866 | 141.85 | 0.88239132
123 |  |  | 876.85 | 1 | 161.85 | 0.11760867 | 136.85 | 0.88239132
124 |  |  | 871.85 | 1 | 156.85 | 0.11760867 | 131.85 | 0.88239132
125 |  |  | 866.85 | 1 | 151.85 | 0.11760867 | 126.85 | 0.88239132
126 |  |  | 861.85 | 1 | 146.85 | 0.11760867
127 |  |  | 856.85 | 1 | 141.85 | 0.11760868
128 |  |  | 851.85 | 1 | 136.85 | 0.11760868
129 |  |  | 846.85 | 1 | 131.85 | 0.11760868
130 |  |  | 841.85 | 1 | 126.85 | 0.11760868
131 |  |  | 836.85 | 1
132 |  |  | 831.85 | 1
133 |  |  | 826.85 | 1
134 |  |  | 821.85 | 1
135 |  |  | 816.85 | 1
136 |  |  | 811.85 | 1
137 |  |  | 806.85 | 1
138 |  |  | 801.85 | 1
139 |  |  | 796.85 | 1
140 |  |  | 791.85 | 1
141 |  |  | 786.85 | 1
142 |  |  | 781.85 | 1
143 |  |  | 776.85 | 1
144 |  |  | 771.85 | 1
145 |  |  | 766.85 | 1
146 |  |  | 761.85 | 1
147 |  |  | 756.85 | 1
148 |  |  | 751.85 | 1
149 |  |  | 747.0385 | 1
150 |  |  | 747.0385 | 1
151 |  |  | 746.85 | 0.99992043
152 |  |  | 741.85 | 0.99782073
153 |  |  | 736.85 | 0.9957427
154 |  |  | 735.0703 | 0.99500824
155 |  |  | 735.0703 | 0.99500824
156 |  |  | 732.0588507 | 0