## Sheet1
| BPW(LIQUID):X | BPW(LIQUID):Y | BPW(BCC_A2):X | BPW(BCC_A2):Y | BPW(FCC_A1):X | BPW(FCC_A1):Y | BPW(CEMENTITE):X | BPW(CEMENTITE):Y
0 | 1726.85 | 1 | 1518.352 | 0 | 1487.634 | 0 | 732.0075 | 0
1 | 1721.85 | 1 | 1516.85 | 0.094665419 | 1486.85 | 0.74070923 | 731.85 | 0.0088804788
2 | 1716.85 | 1 | 1511.85 | 0.3252264 | 1486.625562 | 0.92687861 | 731.5446 | 0.027518763
3 | 1711.85 | 1 | 1506.85 | 0.47626159 | 1486.626 | 0.92687861 | 731.5446 | 0.027518763
4 | 1706.85 | 1 | 1501.85 | 0.5824886 | 1486.625562 | 0.92687861 | 731.5446 | 0.027518763
5 | 1701.85 | 1 | 1496.85 | 0.66109925 | 1481.85 | 0.9895331 | 726.85 | 0.027649669
6 | 1696.85 | 1 | 1491.85 | 0.72152959 | 1480.952 | 1 | 721.85 | 0.027783213
7 | 1691.85 | 1 | 1487.634 | 0.76254122 | 1480.952 | 1 | 716.85 | 0.027910934
8 | 1686.85 | 1 | 1487.634 | 0.76254122 | 1480.952 | 1 | 711.85 | 0.028033063
9 | 1681.85 | 1 | 1486.85 | 0.15323269 | 1476.85 | 1 | 706.85 | 0.028149824
10 | 1676.85 | 1 | 1486.625562 | 0 | 1471.85 | 1 | 701.85 | 0.028261432
11 | 1671.85 | 1 | 851.9487 | 0 | 1466.85 | 1 | 696.85 | 0.028368091
12 | 1666.85 | 1 | 851.85 | 0.0014388121 | 1461.85 | 1 | 691.85 | 0.028469999
13 | 1661.85 | 1 | 846.85 | 0.070937234 | 1456.85 | 1 | 686.85 | 0.028567345
14 | 1656.85 | 1 | 841.85 | 0.13420569 | 1451.85 | 1 | 681.85 | 0.028660311
15 | 1651.85 | 1 | 836.85 | 0.19187115 | 1446.85 | 1 | 676.85 | 0.028749072
16 | 1646.85 | 1 | 831.85 | 0.24450847 | 1441.85 | 1 | 671.85 | 0.028833795
17 | 1641.85 | 1 | 826.85 | 0.29263786 | 1436.85 | 1 | 666.85 | 0.028914644
18 | 1636.85 | 1 | 821.85 | 0.33672594 | 1431.85 | 1 | 661.85 | 0.028991771
19 | 1631.85 | 1 | 816.85 | 0.37718886 | 1426.85 | 1 | 656.85 | 0.029065328
20 | 1626.85 | 1 | 811.85 | 0.41439649 | 1421.85 | 1 | 651.85 | 0.029135458
21 | 1621.85 | 1 | 806.85 | 0.44867689 | 1416.85 | 1 | 646.85 | 0.029202299
22 | 1616.85 | 1 | 801.85 | 0.48032086 | 1411.85 | 1 | 641.85 | 0.029265984
23 | 1611.85 | 1 | 796.85 | 0.50958614 | 1406.85 | 1 | 636.85 | 0.029326642
24 | 1606.85 | 1 | 791.85 | 0.5367014 | 1401.85 | 1 | 631.85 | 0.029384396
25 | 1601.85 | 1 | 786.85 | 0.56186967 | 1396.85 | 1 | 626.85 | 0.029439365
26 | 1596.85 | 1 | 781.85 | 0.58527154 | 1391.85 | 1 | 621.85 | 0.029491664
27 | 1591.85 | 1 | 776.85 | 0.60706789 | 1386.85 | 1 | 616.85 | 0.029541402
28 | 1586.85 | 1 | 771.85 | 0.6274023 | 1381.85 | 1 | 611.85 | 0.029588687
29 | 1581.85 | 1 | 766.85 | 0.64640319 | 1376.85 | 1 | 606.85 | 0.02963362
30 | 1576.85 | 1 | 761.85 | 0.66428159 | 1371.85 | 1 | 601.85 | 0.0296763
31 | 1571.85 | 1 | 756.85 | 0.68122709 | 1366.85 | 1 | 596.85 | 0.029716822
32 | 1566.85 | 1 | 751.85 | 0.69722926 | 1361.85 | 1 | 591.85 | 0.029755279
33 | 1561.85 | 1 | 746.85 | 0.71229859 | 1356.85 | 1 | 586.85 | 0.029791757
34 | 1556.85 | 1 | 741.85 | 0.72645892 | 1351.85 | 1 | 581.85 | 0.029826343
35 | 1551.85 | 1 | 736.85 | 0.73974351 | 1346.85 | 1 | 576.85 | 0.029859118
36 | 1546.85 | 1 | 732.0075 | 0.75181196 | 1341.85 | 1 | 571.85 | 0.029890162
37 | 1541.85 | 1 | 732.0075 | 0.75181196 | 1336.85 | 1 | 566.85 | 0.02991955
38 | 1536.85 | 1 | 731.85 | 0.82304551 | 1331.85 | 1 | 561.85 | 0.029947355
39 | 1531.85 | 1 | 731.5446 | 0.97248124 | 1326.85 | 1 | 556.85 | 0.029973649
40 | 1526.85 | 1 | 731.5446 | 0.97248124 | 1321.85 | 1 | 551.85 | 0.029998499
41 | 1521.85 | 1 | 731.5446 | 0.97248124 | 1316.85 | 1 | 546.85 | 0.030021972
42 | 1518.352 | 1 | 726.85 | 0.97235033 | 1311.85 | 1 | 541.85 | 0.030044129
43 | 1518.352 | 1 | 721.85 | 0.97221679 | 1306.85 | 1 | 536.85 | 0.030065033
44 | 1516.85 | 0.90533458 | 716.85 | 0.97208907 | 1301.85 | 1 | 531.85 | 0.030084741
45 | 1511.85 | 0.6747736 | 711.85 | 0.97196694 | 1296.85 | 1 | 526.85 | 0.030103309
46 | 1506.85 | 0.52373841 | 706.85 | 0.97185018 | 1291.85 | 1 | 521.85 | 0.030120793
47 | 1501.85 | 0.4175114 | 701.85 | 0.97173857 | 1286.85 | 1 | 516.85 | 0.030137244
48 | 1496.85 | 0.33890075 | 696.85 | 0.97163191 | 1281.85 | 1 | 511.85 | 0.030152712
49 | 1491.85 | 0.27847041 | 691.85 | 0.97153 | 1276.85 | 1 | 506.85 | 0.030167245
50 | 1487.634 | 0.23745878 | 686.85 | 0.97143266 | 1271.85 | 1 | 501.85 | 0.030180891
51 | 1487.634 | 0.23745878 | 681.85 | 0.97133969 | 1266.85 | 1 | 496.85 | 0.030193693
52 | 1486.85 | 0.10605808 | 676.85 | 0.97125093 | 1261.85 | 1 | 491.85 | 0.030205694
53 | 1486.625562 | 0.073121391 | 671.85 | 0.9711662 | 1256.85 | 1 | 486.85 | 0.030216936
54 | 1486.626 | 0.073121391 | 666.85 | 0.97108536 | 1251.85 | 1 | 481.85 | 0.030227457
55 | 1486.625562 | 0.073121391 | 661.85 | 0.97100823 | 1246.85 | 1 | 476.85 | 0.030237296
56 | 1481.85 | 0.010466904 | 656.85 | 0.97093467 | 1241.85 | 1 | 471.85 | 0.03024649
57 | 1480.952 | 0 | 651.85 | 0.97086454 | 1236.85 | 1 | 466.85 | 0.030255072
58 |  |  | 646.85 | 0.9707977 | 1231.85 | 1 | 461.85 | 0.030263076
59 |  |  | 641.85 | 0.97073402 | 1226.85 | 1 | 456.85 | 0.030270534
60 |  |  | 636.85 | 0.97067336 | 1221.85 | 1 | 451.85 | 0.030277477
61 |  |  | 631.85 | 0.9706156 | 1216.85 | 1 | 446.85 | 0.030283934
62 |  |  | 626.85 | 0.97056063 | 1211.85 | 1 | 441.85 | 0.030289933
63 |  |  | 621.85 | 0.97050834 | 1206.85 | 1 | 436.85 | 0.030295501
64 |  |  | 616.85 | 0.9704586 | 1201.85 | 1 | 431.85 | 0.030300663
65 |  |  | 611.85 | 0.97041131 | 1196.85 | 1 | 426.85 | 0.030305443
66 |  |  | 606.85 | 0.97036638 | 1191.85 | 1 | 421.85 | 0.030309866
67 |  |  | 601.85 | 0.9703237 | 1186.85 | 1 | 416.85 | 0.030313952
68 |  |  | 596.85 | 0.97028318 | 1181.85 | 1 | 411.85 | 0.030317723
69 |  |  | 591.85 | 0.97024472 | 1176.85 | 1 | 406.85 | 0.0303212
70 |  |  | 586.85 | 0.97020824 | 1171.85 | 1 | 401.85 | 0.030324401
71 |  |  | 581.85 | 0.97017366 | 1166.85 | 1 | 396.85 | 0.030327344
72 |  |  | 576.85 | 0.97014088 | 1161.85 | 1 | 391.85 | 0.030330047
73 |  |  | 571.85 | 0.97010984 | 1156.85 | 1 | 386.85 | 0.030332525
74 |  |  | 566.85 | 0.97008045 | 1151.85 | 1 | 381.85 | 0.030334795
75 |  |  | 561.85 | 0.97005264 | 1146.85 | 1 | 376.85 | 0.030336871
76 |  |  | 556.85 | 0.97002635 | 1141.85 | 1 | 371.85 | 0.030338767
77 |  |  | 551.85 | 0.9700015 | 1136.85 | 1 | 366.85 | 0.030340495
78 |  |  | 546.85 | 0.96997803 | 1131.85 | 1 | 361.85 | 0.030342069
79 |  |  | 541.85 | 0.96995587 | 1126.85 | 1 | 356.85 | 0.030343499
80 |  |  | 536.85 | 0.96993497 | 1121.85 | 1 | 351.85 | 0.030344797
81 |  |  | 531.85 | 0.96991526 | 1116.85 | 1 | 346.85 | 0.030345973
82 |  |  | 526.85 | 0.96989669 | 1111.85 | 1 | 341.85 | 0.030347037
83 |  |  | 521.85 | 0.96987921 | 1106.85 | 1 | 336.85 | 0.030347997
84 |  |  | 516.85 | 0.96986276 | 1101.85 | 1 | 331.85 | 0.030348862
85 |  |  | 511.85 | 0.96984729 | 1096.85 | 1 | 326.85 | 0.030349641
86 |  |  | 506.85 | 0.96983275 | 1091.85 | 1 | 321.85 | 0.03035034
87 |  |  | 501.85 | 0.96981911 | 1086.85 | 1 | 316.85 | 0.030350966
88 |  |  | 496.85 | 0.96980631 | 1081.85 | 1 | 311.85 | 0.030351526
89 |  |  | 491.85 | 0.96979431 | 1076.85 | 1 | 306.85 | 0.030352025
90 |  |  | 486.85 | 0.96978306 | 1071.85 | 1 | 301.85 | 0.03035247
91 |  |  | 481.85 | 0.96977254 | 1066.85 | 1 | 296.85 | 0.030352866
92 |  |  | 476.85 | 0.9697627 | 1061.85 | 1 | 291.85 | 0.030353216
93 |  |  | 471.85 | 0.96975351 | 1056.85 | 1 | 286.85 | 0.030353526
94 |  |  | 466.85 | 0.96974493 | 1051.85 | 1 | 281.85 | 0.030353799
95 |  |  | 461.85 | 0.96973692 | 1046.85 | 1 | 276.85 | 0.03035404
96 |  |  | 456.85 | 0.96972947 | 1041.85 | 1 | 271.85 | 0.030354251
97 |  |  | 451.85 | 0.96972252 | 1036.85 | 1 | 266.85 | 0.030354436
98 |  |  | 446.85 | 0.96971607 | 1031.85 | 1 | 261.85 | 0.030354597
99 |  |  | 441.85 | 0.96971007 | 1026.85 | 1 | 256.85 | 0.030354737
100 |  |  | 436.85 | 0.9697045 | 1021.85 | 1 | 251.85 | 0.030354859
101 |  |  | 431.85 | 0.96969934 | 1016.85 | 1 | 246.85 | 0.030354965
102 |  |  | 426.85 | 0.96969456 | 1011.85 | 1 | 241.85 | 0.030355056
103 |  |  | 421.85 | 0.96969013 | 1006.85 | 1 | 236.85 | 0.030355134
104 |  |  | 416.85 | 0.96968605 | 1001.85 | 1 | 231.85 | 0.030355201
105 |  |  | 411.85 | 0.96968228 | 996.85 | 1 | 226.85 | 0.030355259
106 |  |  | 406.85 | 0.9696788 | 991.85 | 1 | 221.85 | 0.030355307
107 |  |  | 401.85 | 0.9696756 | 986.85 | 1 | 216.85 | 0.030355349
108 |  |  | 396.85 | 0.96967266 | 981.85 | 1 | 211.85 | 0.030355384
109 |  |  | 391.85 | 0.96966995 | 976.85 | 1 | 206.85 | 0.030355413
110 |  |  | 386.85 | 0.96966747 | 971.85 | 1 | 201.85 | 0.030355438
111 |  |  | 381.85 | 0.9696652 | 966.85 | 1 | 196.85 | 0.030355458
112 |  |  | 376.85 | 0.96966313 | 961.85 | 1 | 191.85 | 0.030355475
113 |  |  | 371.85 | 0.96966123 | 956.85 | 1 | 186.85 | 0.03035549
114 |  |  | 366.85 | 0.96965951 | 951.85 | 1 | 181.85 | 0.030355501
115 |  |  | 361.85 | 0.96965793 | 946.85 | 1 | 176.85 | 0.030355511
116 |  |  | 356.85 | 0.9696565 | 941.85 | 1 | 171.85 | 0.030355518
117 |  |  | 351.85 | 0.9696552 | 936.85 | 1 | 166.85 | 0.030355525
118 |  |  | 346.85 | 0.96965403 | 931.85 | 1 | 161.85 | 0.03035553
119 |  |  | 341.85 | 0.96965296 | 926.85 | 1 | 156.85 | 0.030355534
120 |  |  | 336.85 | 0.969652 | 921.85 | 1 | 151.85 | 0.030355537
121 |  |  | 331.85 | 0.96965114 | 916.85 | 1 | 146.85 | 0.03035554
122 |  |  | 326.85 | 0.96965036 | 911.85 | 1 | 141.85 | 0.030355542
123 |  |  | 321.85 | 0.96964966 | 906.85 | 1 | 136.85 | 0.030355543
124 |  |  | 316.85 | 0.96964903 | 901.85 | 1 | 131.85 | 0.030355545
125 |  |  | 311.85 | 0.96964847 | 896.85 | 1 | 126.85 | 0.030355545
126 |  |  | 306.85 | 0.96964797 | 891.85 | 1
127 |  |  | 301.85 | 0.96964753 | 886.85 | 1
128 |  |  | 296.85 | 0.96964713 | 881.85 | 1
129 |  |  | 291.85 | 0.96964678 | 876.85 | 1
130 |  |  | 286.85 | 0.96964647 | 871.85 | 1
131 |  |  | 281.85 | 0.9696462 | 866.85 | 1
132 |  |  | 276.85 | 0.96964596 | 861.85 | 1
133 |  |  | 271.85 | 0.96964575 | 856.85 | 1
134 |  |  | 266.85 | 0.96964556 | 851.9487 | 1
135 |  |  | 261.85 | 0.9696454 | 851.9487 | 1
136 |  |  | 256.85 | 0.96964526 | 851.85 | 0.99856119
137 |  |  | 251.85 | 0.96964514 | 846.85 | 0.92906277
138 |  |  | 246.85 | 0.96964504 | 841.85 | 0.86579431
139 |  |  | 241.85 | 0.96964494 | 836.85 | 0.80812885
140 |  |  | 236.85 | 0.96964487 | 831.85 | 0.75549153
141 |  |  | 231.85 | 0.9696448 | 826.85 | 0.70736214
142 |  |  | 226.85 | 0.96964474 | 821.85 | 0.66327406
143 |  |  | 221.85 | 0.96964469 | 816.85 | 0.62281114
144 |  |  | 216.85 | 0.96964465 | 811.85 | 0.58560351
145 |  |  | 211.85 | 0.96964462 | 806.85 | 0.55132311
146 |  |  | 206.85 | 0.96964459 | 801.85 | 0.51967914
147 |  |  | 201.85 | 0.96964456 | 796.85 | 0.49041386
148 |  |  | 196.85 | 0.96964454 | 791.85 | 0.4632986
149 |  |  | 191.85 | 0.96964452 | 786.85 | 0.43813033
150 |  |  | 186.85 | 0.96964451 | 781.85 | 0.41472846
151 |  |  | 181.85 | 0.9696445 | 776.85 | 0.39293211
152 |  |  | 176.85 | 0.96964449 | 771.85 | 0.3725977
153 |  |  | 171.85 | 0.96964448 | 766.85 | 0.35359681
154 |  |  | 166.85 | 0.96964448 | 761.85 | 0.33571841
155 |  |  | 161.85 | 0.96964447 | 756.85 | 0.31877291
156 |  |  | 156.85 | 0.96964447 | 751.85 | 0.30277074
157 |  |  | 151.85 | 0.96964446 | 746.85 | 0.28770141
158 |  |  | 146.85 | 0.96964446 | 741.85 | 0.27354108
159 |  |  | 141.85 | 0.96964446 | 736.85 | 0.26025649
160 |  |  | 136.85 | 0.96964446 | 732.0075 | 0.24818804
161 |  |  | 131.85 | 0.96964446 | 732.0075 | 0.24818804
162 |  |  | 126.85 | 0.96964445 | 731.85 | 0.16807401
163 |  |  |  |  | 731.5446 | 0