## Sheet1
| BPW(LIQUID):X | BPW(LIQUID):Y | BPW(FCC_A1):X | BPW(FCC_A1):Y | BPW(CEMENTITE):X | BPW(CEMENTITE):Y | BPW(BCC_A2):X | BPW(BCC_A2):Y
0 | 1726.85 | 1 | 1471.33 | 0 | 752.3661 | 0 | 735.089 | 0
1 | 1721.85 | 1 | 1466.85 | 0.10520802 | 751.85 | 0.00021972217 | 732.0718 | 0.88299004
2 | 1716.85 | 1 | 1461.85 | 0.20670073 | 746.85 | 0.0023364455 | 732.0718 | 0.88299004
3 | 1711.85 | 1 | 1456.85 | 0.29486909 | 741.85 | 0.0044313792 | 732.0718 | 0.88299004
4 | 1706.85 | 1 | 1451.85 | 0.37237372 | 736.85 | 0.0065046945 | 731.85 | 0.8829843
5 | 1701.85 | 1 | 1446.85 | 0.44120955 | 735.089 | 0.0072297972 | 726.85 | 0.8828578
6 | 1696.85 | 1 | 1441.85 | 0.50290123 | 735.089 | 0.0072297972 | 721.85 | 0.88273681
7 | 1691.85 | 1 | 1436.85 | 0.55863357 | 732.0718 | 0.11700996 | 716.85 | 0.8826211
8 | 1686.85 | 1 | 1431.85 | 0.60934098 | 732.0718 | 0.11700996 | 711.85 | 0.88251045
9 | 1681.85 | 1 | 1426.85 | 0.65577006 | 732.0718 | 0.11700996 | 706.85 | 0.88240468
10 | 1676.85 | 1 | 1421.85 | 0.69852434 | 731.85 | 0.1170157 | 701.85 | 0.88230358
11 | 1671.85 | 1 | 1416.85 | 0.73809689 | 726.85 | 0.1171422 | 696.85 | 0.88220696
12 | 1666.85 | 1 | 1411.85 | 0.77489429 | 721.85 | 0.11726319 | 691.85 | 0.88211465
13 | 1661.85 | 1 | 1406.85 | 0.80925476 | 716.85 | 0.1173789 | 686.85 | 0.88202648
14 | 1656.85 | 1 | 1401.85 | 0.84146185 | 711.85 | 0.11748955 | 681.85 | 0.88194228
15 | 1651.85 | 1 | 1396.85 | 0.87175496 | 706.85 | 0.11759532 | 676.85 | 0.8818619
16 | 1646.85 | 1 | 1391.85 | 0.90033759 | 701.85 | 0.11769642 | 671.85 | 0.88178517
17 | 1641.85 | 1 | 1386.85 | 0.92738376 | 696.85 | 0.11779304 | 666.85 | 0.88171195
18 | 1636.85 | 1 | 1381.85 | 0.95304314 | 691.85 | 0.11788535 | 661.85 | 0.88164211
19 | 1631.85 | 1 | 1376.85 | 0.97744511 | 686.85 | 0.11797352 | 656.85 | 0.88157551
20 | 1626.85 | 1 | 1372.004 | 1 | 681.85 | 0.11805772 | 651.85 | 0.88151201
21 | 1621.85 | 1 | 1372.004 | 1 | 676.85 | 0.1181381 | 646.85 | 0.88145149
22 | 1616.85 | 1 | 1372.004 | 1 | 671.85 | 0.11821483 | 641.85 | 0.88139383
23 | 1611.85 | 1 | 1371.85 | 1 | 666.85 | 0.11828805 | 636.85 | 0.88133892
24 | 1606.85 | 1 | 1366.85 | 1 | 661.85 | 0.11835789 | 631.85 | 0.88128663
25 | 1601.85 | 1 | 1361.85 | 1 | 656.85 | 0.11842449 | 626.85 | 0.88123687
26 | 1596.85 | 1 | 1356.85 | 1 | 651.85 | 0.11848799 | 621.85 | 0.88118953
27 | 1591.85 | 1 | 1351.85 | 1 | 646.85 | 0.11854851 | 616.85 | 0.88114451
28 | 1586.85 | 1 | 1346.85 | 1 | 641.85 | 0.11860617 | 611.85 | 0.88110172
29 | 1581.85 | 1 | 1341.85 | 1 | 636.85 | 0.11866108 | 606.85 | 0.88106105
30 | 1576.85 | 1 | 1336.85 | 1 | 631.85 | 0.11871337 | 601.85 | 0.88102243
31 | 1571.85 | 1 | 1331.85 | 1 | 626.85 | 0.11876313 | 596.85 | 0.88098576
32 | 1566.85 | 1 | 1326.85 | 1 | 621.85 | 0.11881047 | 591.85 | 0.88095096
33 | 1561.85 | 1 | 1321.85 | 1 | 616.85 | 0.11885549 | 586.85 | 0.88091795
34 | 1556.85 | 1 | 1316.85 | 1 | 611.85 | 0.11889828 | 581.85 | 0.88088666
35 | 1551.85 | 1 | 1311.85 | 1 | 606.85 | 0.11893895 | 576.85 | 0.880857
36 | 1546.85 | 1 | 1306.85 | 1 | 601.85 | 0.11897757 | 571.85 | 0.88082892
37 | 1541.85 | 1 | 1301.85 | 1 | 596.85 | 0.11901424 | 566.85 | 0.88080233
38 | 1536.85 | 1 | 1296.85 | 1 | 591.85 | 0.11904904 | 561.85 | 0.88077718
39 | 1531.85 | 1 | 1291.85 | 1 | 586.85 | 0.11908205 | 556.85 | 0.8807534
40 | 1526.85 | 1 | 1286.85 | 1 | 581.85 | 0.11911334 | 551.85 | 0.88073092
41 | 1521.85 | 1 | 1281.85 | 1 | 576.85 | 0.119143 | 546.85 | 0.88070969
42 | 1516.85 | 1 | 1276.85 | 1 | 571.85 | 0.11917108 | 541.85 | 0.88068966
43 | 1511.85 | 1 | 1271.85 | 1 | 566.85 | 0.11919767 | 536.85 | 0.88067075
44 | 1506.85 | 1 | 1266.85 | 1 | 561.85 | 0.11922282 | 531.85 | 0.88065293
45 | 1501.85 | 1 | 1261.85 | 1 | 556.85 | 0.1192466 | 526.85 | 0.88063614
46 | 1496.85 | 1 | 1256.85 | 1 | 551.85 | 0.11926908 | 521.85 | 0.88062034
47 | 1491.85 | 1 | 1251.85 | 1 | 546.85 | 0.11929031 | 516.85 | 0.88060546
48 | 1486.85 | 1 | 1246.85 | 1 | 541.85 | 0.11931034 | 511.85 | 0.88059148
49 | 1481.85 | 1 | 1241.85 | 1 | 536.85 | 0.11932925 | 506.85 | 0.88057834
50 | 1476.85 | 1 | 1236.85 | 1 | 531.85 | 0.11934707 | 501.85 | 0.88056601
51 | 1471.85 | 1 | 1231.85 | 1 | 526.85 | 0.11936386 | 496.85 | 0.88055444
52 | 1471.33 | 1 | 1226.85 | 1 | 521.85 | 0.11937966 | 491.85 | 0.88054359
53 | 1471.33 | 1 | 1221.85 | 1 | 516.85 | 0.11939454 | 486.85 | 0.88053343
54 | 1466.85 | 0.89479198 | 1216.85 | 1 | 511.85 | 0.11940852 | 481.85 | 0.88052393
55 | 1461.85 | 0.79329927 | 1211.85 | 1 | 506.85 | 0.11942166 | 476.85 | 0.88051503
56 | 1456.85 | 0.70513091 | 1206.85 | 1 | 501.85 | 0.11943399 | 471.85 | 0.88050673
57 | 1451.85 | 0.62762628 | 1201.85 | 1 | 496.85 | 0.11944556 | 466.85 | 0.88049898
58 | 1446.85 | 0.55879045 | 1196.85 | 1 | 491.85 | 0.11945641 | 461.85 | 0.88049175
59 | 1441.85 | 0.49709877 | 1191.85 | 1 | 486.85 | 0.11946657 | 456.85 | 0.88048501
60 | 1436.85 | 0.44136643 | 1186.85 | 1 | 481.85 | 0.11947607 | 451.85 | 0.88047874
61 | 1431.85 | 0.39065902 | 1181.85 | 1 | 476.85 | 0.11948497 | 446.85 | 0.88047291
62 | 1426.85 | 0.34422994 | 1176.85 | 1 | 471.85 | 0.11949327 | 441.85 | 0.88046749
63 | 1421.85 | 0.30147566 | 1171.85 | 1 | 466.85 | 0.11950102 | 436.85 | 0.88046246
64 | 1416.85 | 0.26190311 | 1166.85 | 1 | 461.85 | 0.11950825 | 431.85 | 0.8804578
65 | 1411.85 | 0.22510571 | 1161.85 | 1 | 456.85 | 0.11951499 | 426.85 | 0.88045348
66 | 1406.85 | 0.19074524 | 1156.85 | 1 | 451.85 | 0.11952126 | 421.85 | 0.88044949
67 | 1401.85 | 0.15853815 | 1151.85 | 1 | 446.85 | 0.11952709 | 416.85 | 0.8804458
68 | 1396.85 | 0.12824504 | 1146.85 | 1 | 441.85 | 0.11953251 | 411.85 | 0.8804424
69 | 1391.85 | 0.099662412 | 1141.85 | 1 | 436.85 | 0.11953754 | 406.85 | 0.88043926
70 | 1386.85 | 0.072616235 | 1136.85 | 1 | 431.85 | 0.1195422 | 401.85 | 0.88043637
71 | 1381.85 | 0.046956856 | 1131.85 | 1 | 426.85 | 0.11954652 | 396.85 | 0.88043372
72 | 1376.85 | 0.022554891 | 1126.85 | 1 | 421.85 | 0.11955051 | 391.85 | 0.88043128
73 | 1372.004 | 0 | 1121.85 | 1 | 416.85 | 0.1195542 | 386.85 | 0.88042904
74 |  |  | 1116.85 | 1 | 411.85 | 0.1195576 | 381.85 | 0.88042699
75 |  |  | 1111.85 | 1 | 406.85 | 0.11956074 | 376.85 | 0.88042512
76 |  |  | 1106.85 | 1 | 401.85 | 0.11956363 | 371.85 | 0.88042341
77 |  |  | 1101.85 | 1 | 396.85 | 0.11956628 | 366.85 | 0.88042185
78 |  |  | 1096.85 | 1 | 391.85 | 0.11956872 | 361.85 | 0.88042044
79 |  |  | 1091.85 | 1 | 386.85 | 0.11957096 | 356.85 | 0.88041915
80 |  |  | 1086.85 | 1 | 381.85 | 0.11957301 | 351.85 | 0.88041798
81 |  |  | 1081.85 | 1 | 376.85 | 0.11957488 | 346.85 | 0.88041692
82 |  |  | 1076.85 | 1 | 371.85 | 0.11957659 | 341.85 | 0.88041596
83 |  |  | 1071.85 | 1 | 366.85 | 0.11957815 | 336.85 | 0.88041509
84 |  |  | 1066.85 | 1 | 361.85 | 0.11957956 | 331.85 | 0.88041431
85 |  |  | 1061.85 | 1 | 356.85 | 0.11958085 | 326.85 | 0.88041361
86 |  |  | 1056.85 | 1 | 351.85 | 0.11958202 | 321.85 | 0.88041298
87 |  |  | 1051.85 | 1 | 346.85 | 0.11958308 | 316.85 | 0.88041242
88 |  |  | 1046.85 | 1 | 341.85 | 0.11958404 | 311.85 | 0.88041191
89 |  |  | 1041.85 | 1 | 336.85 | 0.11958491 | 306.85 | 0.88041146
90 |  |  | 1036.85 | 1 | 331.85 | 0.11958569 | 301.85 | 0.88041106
91 |  |  | 1031.85 | 1 | 326.85 | 0.11958639 | 296.85 | 0.88041071
92 |  |  | 1026.85 | 1 | 321.85 | 0.11958702 | 291.85 | 0.88041039
93 |  |  | 1021.85 | 1 | 316.85 | 0.11958758 | 286.85 | 0.88041011
94 |  |  | 1016.85 | 1 | 311.85 | 0.11958809 | 281.85 | 0.88040986
95 |  |  | 1011.85 | 1 | 306.85 | 0.11958854 | 276.85 | 0.88040965
96 |  |  | 1006.85 | 1 | 301.85 | 0.11958894 | 271.85 | 0.88040946
97 |  |  | 1001.85 | 1 | 296.85 | 0.11958929 | 266.85 | 0.88040929
98 |  |  | 996.85 | 1 | 291.85 | 0.11958961 | 261.85 | 0.88040915
99 |  |  | 991.85 | 1 | 286.85 | 0.11958989 | 256.85 | 0.88040902
100 |  |  | 986.85 | 1 | 281.85 | 0.11959014 | 251.85 | 0.88040891
101 |  |  | 981.85 | 1 | 276.85 | 0.11959035 | 246.85 | 0.88040882
102 |  |  | 976.85 | 1 | 271.85 | 0.11959054 | 241.85 | 0.88040873
103 |  |  | 971.85 | 1 | 266.85 | 0.11959071 | 236.85 | 0.88040866
104 |  |  | 966.85 | 1 | 261.85 | 0.11959085 | 231.85 | 0.8804086
105 |  |  | 961.85 | 1 | 256.85 | 0.11959098 | 226.85 | 0.88040855
106 |  |  | 956.85 | 1 | 251.85 | 0.11959109 | 221.85 | 0.88040851
107 |  |  | 951.85 | 1 | 246.85 | 0.11959118 | 216.85 | 0.88040847
108 |  |  | 946.85 | 1 | 241.85 | 0.11959127 | 211.85 | 0.88040844
109 |  |  | 941.85 | 1 | 236.85 | 0.11959134 | 206.85 | 0.88040841
110 |  |  | 936.85 | 1 | 231.85 | 0.1195914 | 201.85 | 0.88040839
111 |  |  | 931.85 | 1 | 226.85 | 0.11959145 | 196.85 | 0.88040837
112 |  |  | 926.85 | 1 | 221.85 | 0.11959149 | 191.85 | 0.88040836
113 |  |  | 921.85 | 1 | 216.85 | 0.11959153 | 186.85 | 0.88040835
114 |  |  | 916.85 | 1 | 211.85 | 0.11959156 | 181.85 | 0.88040833
115 |  |  | 911.85 | 1 | 206.85 | 0.11959159 | 176.85 | 0.88040833
116 |  |  | 906.85 | 1 | 201.85 | 0.11959161 | 171.85 | 0.88040832
117 |  |  | 901.85 | 1 | 196.85 | 0.11959163 | 166.85 | 0.88040831
118 |  |  | 896.85 | 1 | 191.85 | 0.11959164 | 161.85 | 0.88040831
119 |  |  | 891.85 | 1 | 186.85 | 0.11959165 | 156.85 | 0.88040831
120 |  |  | 886.85 | 1 | 181.85 | 0.11959167 | 151.85 | 0.8804083
121 |  |  | 881.85 | 1 | 176.85 | 0.11959167 | 146.85 | 0.8804083
122 |  |  | 876.85 | 1 | 171.85 | 0.11959168 | 141.85 | 0.8804083
123 |  |  | 871.85 | 1 | 166.85 | 0.11959169 | 136.85 | 0.8804083
124 |  |  | 866.85 | 1 | 161.85 | 0.11959169 | 131.85 | 0.8804083
125 |  |  | 861.85 | 1 | 156.85 | 0.11959169 | 126.85 | 0.88040829
126 |  |  | 856.85 | 1 | 151.85 | 0.1195917
127 |  |  | 851.85 | 1 | 146.85 | 0.1195917
128 |  |  | 846.85 | 1 | 141.85 | 0.1195917
129 |  |  | 841.85 | 1 | 136.85 | 0.1195917
130 |  |  | 836.85 | 1 | 131.85 | 0.1195917
131 |  |  | 831.85 | 1 | 126.85 | 0.11959171
132 |  |  | 826.85 | 1
133 |  |  | 821.85 | 1
134 |  |  | 816.85 | 1
135 |  |  | 811.85 | 1
136 |  |  | 806.85 | 1
137 |  |  | 801.85 | 1
138 |  |  | 796.85 | 1
139 |  |  | 791.85 | 1
140 |  |  | 786.85 | 1
141 |  |  | 781.85 | 1
142 |  |  | 776.85 | 1
143 |  |  | 771.85 | 1
144 |  |  | 766.85 | 1
145 |  |  | 761.85 | 1
146 |  |  | 756.85 | 1
147 |  |  | 752.3661 | 1
148 |  |  | 752.3661 | 1
149 |  |  | 751.85 | 0.99978028
150 |  |  | 746.85 | 0.99766355
151 |  |  | 741.85 | 0.99556862
152 |  |  | 736.85 | 0.99349531
153 |  |  | 735.089 | 0.9927702
154 |  |  | 735.089 | 0.9927702
155 |  |  | 732.0718 | 0