## Sheet1
| BPW(LIQUID):X | BPW(LIQUID):Y | BPW(BCC_A2):X | BPW(BCC_A2):Y | BPW(FCC_A1):X | BPW(FCC_A1):Y | BPW(CEMENTITE):X | BPW(CEMENTITE):Y
0 | 1726.85 | 1 | 1517.272 | 0 | 1487.701 | 0 | 732.0567 | 0
1 | 1721.85 | 1 | 1516.85 | 0.026500533 | 1486.85 | 0.81128956 | 731.85 | 0.011555557
2 | 1716.85 | 1 | 1511.85 | 0.27020697 | 1486.755 | 0.89149873 | 731.5553 | 0.029507457
3 | 1711.85 | 1 | 1506.85 | 0.43012166 | 1486.755 | 0.89149873 | 731.5553 | 0.029507457
4 | 1706.85 | 1 | 1501.85 | 0.54272913 | 1486.755 | 0.89149873 | 731.5553 | 0.029507457
5 | 1701.85 | 1 | 1496.85 | 0.62613676 | 1481.85 | 0.95938945 | 726.85 | 0.029638391
6 | 1696.85 | 1 | 1491.85 | 0.69030063 | 1478.369 | 1 | 721.85 | 0.029771657
7 | 1691.85 | 1 | 1487.701 | 0.73324032 | 1478.369 | 1 | 716.85 | 0.02989911
8 | 1686.85 | 1 | 1487.701 | 0.73324032 | 1478.369 | 1 | 711.85 | 0.030020984
9 | 1681.85 | 1 | 1486.85 | 0.066002479 | 1476.85 | 1 | 706.85 | 0.030137501
10 | 1676.85 | 1 | 1486.755 | 0 | 1471.85 | 1 | 701.85 | 0.030248875
11 | 1671.85 | 1 | 847.761 | 0 | 1466.85 | 1 | 696.85 | 0.030355311
12 | 1666.85 | 1 | 846.85 | 0.012768928 | 1461.85 | 1 | 691.85 | 0.030457006
13 | 1661.85 | 1 | 841.85 | 0.079192812 | 1456.85 | 1 | 686.85 | 0.030554148
14 | 1656.85 | 1 | 836.85 | 0.13986498 | 1451.85 | 1 | 681.85 | 0.030646919
15 | 1651.85 | 1 | 831.85 | 0.1953491 | 1446.85 | 1 | 676.85 | 0.030735494
16 | 1646.85 | 1 | 826.85 | 0.24616184 | 1441.85 | 1 | 671.85 | 0.03082004
17 | 1641.85 | 1 | 821.85 | 0.29277148 | 1436.85 | 1 | 666.85 | 0.030900719
18 | 1636.85 | 1 | 816.85 | 0.33559917 | 1431.85 | 1 | 661.85 | 0.030977685
19 | 1631.85 | 1 | 811.85 | 0.3750218 | 1426.85 | 1 | 656.85 | 0.031051087
20 | 1626.85 | 1 | 806.85 | 0.41137561 | 1421.85 | 1 | 651.85 | 0.031121069
21 | 1621.85 | 1 | 801.85 | 0.44496008 | 1416.85 | 1 | 646.85 | 0.03118777
22 | 1616.85 | 1 | 796.85 | 0.47604174 | 1411.85 | 1 | 641.85 | 0.031251321
23 | 1611.85 | 1 | 791.85 | 0.50485785 | 1406.85 | 1 | 636.85 | 0.031311852
24 | 1606.85 | 1 | 786.85 | 0.53161971 | 1401.85 | 1 | 631.85 | 0.031369484
25 | 1601.85 | 1 | 781.85 | 0.55651575 | 1396.85 | 1 | 626.85 | 0.031424337
26 | 1596.85 | 1 | 776.85 | 0.57971419 | 1391.85 | 1 | 621.85 | 0.031476526
27 | 1591.85 | 1 | 771.85 | 0.60136548 | 1386.85 | 1 | 616.85 | 0.031526159
28 | 1586.85 | 1 | 766.85 | 0.62160438 | 1381.85 | 1 | 611.85 | 0.031573344
29 | 1581.85 | 1 | 761.85 | 0.64065089 | 1376.85 | 1 | 606.85 | 0.031618182
30 | 1576.85 | 1 | 756.85 | 0.65870915 | 1371.85 | 1 | 601.85 | 0.031660772
31 | 1571.85 | 1 | 751.85 | 0.67576758 | 1366.85 | 1 | 596.85 | 0.031701209
32 | 1566.85 | 1 | 746.85 | 0.69183632 | 1361.85 | 1 | 591.85 | 0.031739585
33 | 1561.85 | 1 | 741.85 | 0.70693991 | 1356.85 | 1 | 586.85 | 0.031775986
34 | 1556.85 | 1 | 736.85 | 0.72111307 | 1351.85 | 1 | 581.85 | 0.031810499
35 | 1551.85 | 1 | 732.0567 | 0.73386521 | 1346.85 | 1 | 576.85 | 0.031843205
36 | 1546.85 | 1 | 732.0567 | 0.73386521 | 1341.85 | 1 | 571.85 | 0.031874182
37 | 1541.85 | 1 | 731.85 | 0.82656003 | 1336.85 | 1 | 566.85 | 0.031903508
38 | 1536.85 | 1 | 731.5553 | 0.97049254 | 1331.85 | 1 | 561.85 | 0.031931254
39 | 1531.85 | 1 | 731.5553 | 0.97049254 | 1326.85 | 1 | 556.85 | 0.031957492
40 | 1526.85 | 1 | 731.5553 | 0.97049254 | 1321.85 | 1 | 551.85 | 0.03198229
41 | 1521.85 | 1 | 726.85 | 0.97036161 | 1316.85 | 1 | 546.85 | 0.032005713
42 | 1517.272 | 1 | 721.85 | 0.97022834 | 1311.85 | 1 | 541.85 | 0.032027823
43 | 1517.272 | 1 | 716.85 | 0.97010089 | 1306.85 | 1 | 536.85 | 0.032048682
44 | 1516.85 | 0.97349947 | 711.85 | 0.96997902 | 1301.85 | 1 | 531.85 | 0.032068348
45 | 1511.85 | 0.72979303 | 706.85 | 0.9698625 | 1296.85 | 1 | 526.85 | 0.032086877
46 | 1506.85 | 0.56987834 | 701.85 | 0.96975112 | 1291.85 | 1 | 521.85 | 0.032104323
47 | 1501.85 | 0.45727087 | 696.85 | 0.96964469 | 1286.85 | 1 | 516.85 | 0.032120739
48 | 1496.85 | 0.37386324 | 691.85 | 0.96954299 | 1281.85 | 1 | 511.85 | 0.032136174
49 | 1491.85 | 0.30969937 | 686.85 | 0.96944585 | 1276.85 | 1 | 506.85 | 0.032150677
50 | 1487.701 | 0.26675968 | 681.85 | 0.96935308 | 1271.85 | 1 | 501.85 | 0.032164293
51 | 1487.701 | 0.26675968 | 676.85 | 0.96926451 | 1266.85 | 1 | 496.85 | 0.032177068
52 | 1486.85 | 0.12270796 | 671.85 | 0.96917996 | 1261.85 | 1 | 491.85 | 0.032189043
53 | 1486.755 | 0.10850127 | 666.85 | 0.96909928 | 1256.85 | 1 | 486.85 | 0.032200261
54 | 1486.755 | 0.10850127 | 661.85 | 0.96902232 | 1251.85 | 1 | 481.85 | 0.03221076
55 | 1486.755 | 0.10850127 | 656.85 | 0.96894891 | 1246.85 | 1 | 476.85 | 0.032220578
56 | 1481.85 | 0.040610548 | 651.85 | 0.96887893 | 1241.85 | 1 | 471.85 | 0.032229751
57 | 1478.369 | 0 | 646.85 | 0.96881223 | 1236.85 | 1 | 466.85 | 0.032238315
58 |  |  | 641.85 | 0.96874868 | 1231.85 | 1 | 461.85 | 0.032246302
59 |  |  | 636.85 | 0.96868815 | 1226.85 | 1 | 456.85 | 0.032253744
60 |  |  | 631.85 | 0.96863052 | 1221.85 | 1 | 451.85 | 0.032260672
61 |  |  | 626.85 | 0.96857566 | 1216.85 | 1 | 446.85 | 0.032267115
62 |  |  | 621.85 | 0.96852347 | 1211.85 | 1 | 441.85 | 0.032273102
63 |  |  | 616.85 | 0.96847384 | 1206.85 | 1 | 436.85 | 0.032278657
64 |  |  | 611.85 | 0.96842666 | 1201.85 | 1 | 431.85 | 0.032283808
65 |  |  | 606.85 | 0.96838182 | 1196.85 | 1 | 426.85 | 0.032288578
66 |  |  | 601.85 | 0.96833923 | 1191.85 | 1 | 421.85 | 0.032292991
67 |  |  | 596.85 | 0.96829879 | 1186.85 | 1 | 416.85 | 0.032297069
68 |  |  | 591.85 | 0.96826042 | 1181.85 | 1 | 411.85 | 0.032300832
69 |  |  | 586.85 | 0.96822401 | 1176.85 | 1 | 406.85 | 0.032304301
70 |  |  | 581.85 | 0.9681895 | 1171.85 | 1 | 401.85 | 0.032307495
71 |  |  | 576.85 | 0.9681568 | 1166.85 | 1 | 396.85 | 0.032310432
72 |  |  | 571.85 | 0.96812582 | 1161.85 | 1 | 391.85 | 0.032313128
73 |  |  | 566.85 | 0.96809649 | 1156.85 | 1 | 386.85 | 0.032315602
74 |  |  | 561.85 | 0.96806875 | 1151.85 | 1 | 381.85 | 0.032317866
75 |  |  | 556.85 | 0.96804251 | 1146.85 | 1 | 376.85 | 0.032319938
76 |  |  | 551.85 | 0.96801771 | 1141.85 | 1 | 371.85 | 0.032321829
77 |  |  | 546.85 | 0.96799429 | 1136.85 | 1 | 366.85 | 0.032323554
78 |  |  | 541.85 | 0.96797218 | 1131.85 | 1 | 361.85 | 0.032325124
79 |  |  | 536.85 | 0.96795132 | 1126.85 | 1 | 356.85 | 0.032326551
80 |  |  | 531.85 | 0.96793165 | 1121.85 | 1 | 351.85 | 0.032327846
81 |  |  | 526.85 | 0.96791312 | 1116.85 | 1 | 346.85 | 0.03232902
82 |  |  | 521.85 | 0.96789568 | 1111.85 | 1 | 341.85 | 0.032330081
83 |  |  | 516.85 | 0.96787926 | 1106.85 | 1 | 336.85 | 0.032331039
84 |  |  | 511.85 | 0.96786383 | 1101.85 | 1 | 331.85 | 0.032331903
85 |  |  | 506.85 | 0.96784932 | 1096.85 | 1 | 326.85 | 0.03233268
86 |  |  | 501.85 | 0.96783571 | 1091.85 | 1 | 321.85 | 0.032333377
87 |  |  | 496.85 | 0.96782293 | 1086.85 | 1 | 316.85 | 0.032334002
88 |  |  | 491.85 | 0.96781096 | 1081.85 | 1 | 311.85 | 0.03233456
89 |  |  | 486.85 | 0.96779974 | 1076.85 | 1 | 306.85 | 0.032335059
90 |  |  | 481.85 | 0.96778924 | 1071.85 | 1 | 301.85 | 0.032335503
91 |  |  | 476.85 | 0.96777942 | 1066.85 | 1 | 296.85 | 0.032335897
92 |  |  | 471.85 | 0.96777025 | 1061.85 | 1 | 291.85 | 0.032336247
93 |  |  | 466.85 | 0.96776169 | 1056.85 | 1 | 286.85 | 0.032336556
94 |  |  | 461.85 | 0.9677537 | 1051.85 | 1 | 281.85 | 0.032336829
95 |  |  | 456.85 | 0.96774626 | 1046.85 | 1 | 276.85 | 0.032337069
96 |  |  | 451.85 | 0.96773933 | 1041.85 | 1 | 271.85 | 0.03233728
97 |  |  | 446.85 | 0.96773288 | 1036.85 | 1 | 266.85 | 0.032337464
98 |  |  | 441.85 | 0.9677269 | 1031.85 | 1 | 261.85 | 0.032337625
99 |  |  | 436.85 | 0.96772134 | 1026.85 | 1 | 256.85 | 0.032337765
100 |  |  | 431.85 | 0.96771619 | 1021.85 | 1 | 251.85 | 0.032337887
101 |  |  | 426.85 | 0.96771142 | 1016.85 | 1 | 246.85 | 0.032337992
102 |  |  | 421.85 | 0.96770701 | 1011.85 | 1 | 241.85 | 0.032338083
103 |  |  | 416.85 | 0.96770293 | 1006.85 | 1 | 236.85 | 0.032338161
104 |  |  | 411.85 | 0.96769917 | 1001.85 | 1 | 231.85 | 0.032338228
105 |  |  | 406.85 | 0.9676957 | 996.85 | 1 | 226.85 | 0.032338285
106 |  |  | 401.85 | 0.96769251 | 991.85 | 1 | 221.85 | 0.032338334
107 |  |  | 396.85 | 0.96768957 | 986.85 | 1 | 216.85 | 0.032338375
108 |  |  | 391.85 | 0.96768687 | 981.85 | 1 | 211.85 | 0.03233841
109 |  |  | 386.85 | 0.9676844 | 976.85 | 1 | 206.85 | 0.032338439
110 |  |  | 381.85 | 0.96768213 | 971.85 | 1 | 201.85 | 0.032338464
111 |  |  | 376.85 | 0.96768006 | 966.85 | 1 | 196.85 | 0.032338484
112 |  |  | 371.85 | 0.96767817 | 961.85 | 1 | 191.85 | 0.032338501
113 |  |  | 366.85 | 0.96767645 | 956.85 | 1 | 186.85 | 0.032338515
114 |  |  | 361.85 | 0.96767488 | 951.85 | 1 | 181.85 | 0.032338527
115 |  |  | 356.85 | 0.96767345 | 946.85 | 1 | 176.85 | 0.032338537
116 |  |  | 351.85 | 0.96767215 | 941.85 | 1 | 171.85 | 0.032338544
117 |  |  | 346.85 | 0.96767098 | 936.85 | 1 | 166.85 | 0.032338551
118 |  |  | 341.85 | 0.96766992 | 931.85 | 1 | 161.85 | 0.032338556
119 |  |  | 336.85 | 0.96766896 | 926.85 | 1 | 156.85 | 0.03233856
120 |  |  | 331.85 | 0.9676681 | 921.85 | 1 | 151.85 | 0.032338563
121 |  |  | 326.85 | 0.96766732 | 916.85 | 1 | 146.85 | 0.032338565
122 |  |  | 321.85 | 0.96766662 | 911.85 | 1 | 141.85 | 0.032338567
123 |  |  | 316.85 | 0.967666 | 906.85 | 1 | 136.85 | 0.032338569
124 |  |  | 311.85 | 0.96766544 | 901.85 | 1 | 131.85 | 0.03233857
125 |  |  | 306.85 | 0.96766494 | 896.85 | 1 | 126.85 | 0.032338571
126 |  |  | 301.85 | 0.9676645 | 891.85 | 1
127 |  |  | 296.85 | 0.9676641 | 886.85 | 1
128 |  |  | 291.85 | 0.96766375 | 881.85 | 1
129 |  |  | 286.85 | 0.96766344 | 876.85 | 1
130 |  |  | 281.85 | 0.96766317 | 871.85 | 1
131 |  |  | 276.85 | 0.96766293 | 866.85 | 1
132 |  |  | 271.85 | 0.96766272 | 861.85 | 1
133 |  |  | 266.85 | 0.96766254 | 856.85 | 1
134 |  |  | 261.85 | 0.96766238 | 851.85 | 1
135 |  |  | 256.85 | 0.96766223 | 847.761 | 1
136 |  |  | 251.85 | 0.96766211 | 847.761 | 1
137 |  |  | 246.85 | 0.96766201 | 846.85 | 0.98723107
138 |  |  | 241.85 | 0.96766192 | 841.85 | 0.92080719
139 |  |  | 236.85 | 0.96766184 | 836.85 | 0.86013502
140 |  |  | 231.85 | 0.96766177 | 831.85 | 0.8046509
141 |  |  | 226.85 | 0.96766172 | 826.85 | 0.75383816
142 |  |  | 221.85 | 0.96766167 | 821.85 | 0.70722852
143 |  |  | 216.85 | 0.96766163 | 816.85 | 0.66440083
144 |  |  | 211.85 | 0.96766159 | 811.85 | 0.6249782
145 |  |  | 206.85 | 0.96766156 | 806.85 | 0.58862439
146 |  |  | 201.85 | 0.96766154 | 801.85 | 0.55503992
147 |  |  | 196.85 | 0.96766152 | 796.85 | 0.52395826
148 |  |  | 191.85 | 0.9676615 | 791.85 | 0.49514215
149 |  |  | 186.85 | 0.96766148 | 786.85 | 0.46838029
150 |  |  | 181.85 | 0.96766147 | 781.85 | 0.44348425
151 |  |  | 176.85 | 0.96766146 | 776.85 | 0.42028581
152 |  |  | 171.85 | 0.96766146 | 771.85 | 0.39863452
153 |  |  | 166.85 | 0.96766145 | 766.85 | 0.37839562
154 |  |  | 161.85 | 0.96766144 | 761.85 | 0.35934911
155 |  |  | 156.85 | 0.96766144 | 756.85 | 0.34129085
156 |  |  | 151.85 | 0.96766144 | 751.85 | 0.32423242
157 |  |  | 146.85 | 0.96766143 | 746.85 | 0.30816368
158 |  |  | 141.85 | 0.96766143 | 741.85 | 0.29306009
159 |  |  | 136.85 | 0.96766143 | 736.85 | 0.27888693
160 |  |  | 131.85 | 0.96766143 | 732.0567 | 0.26613479
161 |  |  | 126.85 | 0.96766143 | 732.0567 | 0.26613479
162 |  |  |  |  | 731.85 | 0.16188441
163 |  |  |  |  | 731.5553 | 0