## Sheet1
| BPW(LIQUID):X | BPW(LIQUID):Y | BPW(BCC_A2):X | BPW(BCC_A2):Y | BPW(FCC_A1):X | BPW(FCC_A1):Y | BPW(CEMENTITE):X | BPW(CEMENTITE):Y
0 | 1726.85 | 1 | 1516.188 | 0 | 1487.767 | 0 | 732.1066091 | 0
1 | 1721.85 | 1 | 1511.85 | 0.21538972 | 1486.88 | 0.85606682 | 731.85 | 0.014230635
2 | 1716.85 | 1 | 1506.85 | 0.3841194 | 1486.88 | 0.85606682 | 731.5659 | 0.03149615
3 | 1711.85 | 1 | 1501.85 | 0.50306731 | 1486.88 | 0.85606682 | 731.5659 | 0.03149615
4 | 1706.85 | 1 | 1496.85 | 0.59124588 | 1486.85 | 0.85655652 | 731.5659 | 0.03149615
5 | 1701.85 | 1 | 1491.85 | 0.65912564 | 1481.85 | 0.92932062 | 726.85 | 0.031627114
6 | 1696.85 | 1 | 1487.767 | 0.70391902 | 1476.85 | 0.98880334 | 721.85 | 0.0317601
7 | 1691.85 | 1 | 1487.767 | 0.70391902 | 1475.798 | 1 | 716.85 | 0.031887287
8 | 1686.85 | 1 | 1486.88 | 0 | 1475.798 | 1 | 711.85 | 0.032008906
9 | 1681.85 | 1 | 843.6885 | 0 | 1475.798 | 1 | 706.85 | 0.032125179
10 | 1676.85 | 1 | 841.85 | 0.024820139 | 1471.85 | 1 | 701.85 | 0.032236319
11 | 1671.85 | 1 | 836.85 | 0.08838475 | 1466.85 | 1 | 696.85 | 0.032342532
12 | 1666.85 | 1 | 831.85 | 0.14662307 | 1461.85 | 1 | 691.85 | 0.032444013
13 | 1661.85 | 1 | 826.85 | 0.20004409 | 1456.85 | 1 | 686.85 | 0.032540952
14 | 1656.85 | 1 | 821.85 | 0.24911428 | 1451.85 | 1 | 681.85 | 0.032633528
15 | 1651.85 | 1 | 816.85 | 0.29425702 | 1446.85 | 1 | 676.85 | 0.032721917
16 | 1646.85 | 1 | 811.85 | 0.33585402 | 1441.85 | 1 | 671.85 | 0.032806285
17 | 1641.85 | 1 | 806.85 | 0.37424791 | 1436.85 | 1 | 666.85 | 0.032886794
18 | 1636.85 | 1 | 801.85 | 0.40974543 | 1431.85 | 1 | 661.85 | 0.032963598
19 | 1631.85 | 1 | 796.85 | 0.44262077 | 1426.85 | 1 | 656.85 | 0.033036846
20 | 1626.85 | 1 | 791.85 | 0.47311888 | 1421.85 | 1 | 651.85 | 0.033106681
21 | 1621.85 | 1 | 786.85 | 0.50145863 | 1416.85 | 1 | 646.85 | 0.033173241
22 | 1616.85 | 1 | 781.85 | 0.52783571 | 1411.85 | 1 | 641.85 | 0.033236659
23 | 1611.85 | 1 | 776.85 | 0.55242524 | 1406.85 | 1 | 636.85 | 0.033297061
24 | 1606.85 | 1 | 771.85 | 0.57538412 | 1401.85 | 1 | 631.85 | 0.033354572
25 | 1601.85 | 1 | 766.85 | 0.59685317 | 1396.85 | 1 | 626.85 | 0.03340931
26 | 1596.85 | 1 | 761.85 | 0.61706077 | 1391.85 | 1 | 621.85 | 0.033461388
27 | 1591.85 | 1 | 756.85 | 0.63622578 | 1386.85 | 1 | 616.85 | 0.033510917
28 | 1586.85 | 1 | 751.85 | 0.65433546 | 1381.85 | 1 | 611.85 | 0.033558002
29 | 1581.85 | 1 | 746.85 | 0.67139942 | 1376.85 | 1 | 606.85 | 0.033602745
30 | 1576.85 | 1 | 741.85 | 0.68744278 | 1371.85 | 1 | 601.85 | 0.033645245
31 | 1571.85 | 1 | 736.85 | 0.70250158 | 1366.85 | 1 | 596.85 | 0.033685596
32 | 1566.85 | 1 | 732.1066091 | 0.71591676 | 1361.85 | 1 | 591.85 | 0.03372389
33 | 1561.85 | 1 | 732.1066091 | 0.71591676 | 1356.85 | 1 | 586.85 | 0.033760215
34 | 1556.85 | 1 | 731.85 | 0.83007455 | 1351.85 | 1 | 581.85 | 0.033794654
35 | 1551.85 | 1 | 731.5659 | 0.96850385 | 1346.85 | 1 | 576.85 | 0.033827291
36 | 1546.85 | 1 | 731.5659 | 0.96850385 | 1341.85 | 1 | 571.85 | 0.033858203
37 | 1541.85 | 1 | 731.5659 | 0.96850385 | 1336.85 | 1 | 566.85 | 0.033887466
38 | 1536.85 | 1 | 726.85 | 0.96837289 | 1331.85 | 1 | 561.85 | 0.033915153
39 | 1531.85 | 1 | 721.85 | 0.9682399 | 1326.85 | 1 | 556.85 | 0.033941336
40 | 1526.85 | 1 | 716.85 | 0.96811271 | 1321.85 | 1 | 551.85 | 0.033966081
41 | 1521.85 | 1 | 711.85 | 0.96799109 | 1316.85 | 1 | 546.85 | 0.033989453
42 | 1516.85 | 1 | 706.85 | 0.96787482 | 1311.85 | 1 | 541.85 | 0.034011517
43 | 1516.188 | 1 | 701.85 | 0.96776368 | 1306.85 | 1 | 536.85 | 0.034032331
44 | 1516.188 | 1 | 696.85 | 0.96765747 | 1301.85 | 1 | 531.85 | 0.034051955
45 | 1511.85 | 0.78461028 | 691.85 | 0.96755599 | 1296.85 | 1 | 526.85 | 0.034070445
46 | 1506.85 | 0.6158806 | 686.85 | 0.96745905 | 1291.85 | 1 | 521.85 | 0.034087854
47 | 1501.85 | 0.49693269 | 681.85 | 0.96736647 | 1286.85 | 1 | 516.85 | 0.034104234
48 | 1496.85 | 0.40875412 | 676.85 | 0.96727808 | 1281.85 | 1 | 511.85 | 0.034119637
49 | 1491.85 | 0.34087436 | 671.85 | 0.96719371 | 1276.85 | 1 | 506.85 | 0.034134108
50 | 1487.767 | 0.29608098 | 666.85 | 0.96711321 | 1271.85 | 1 | 501.85 | 0.034147695
51 | 1487.767 | 0.29608098 | 661.85 | 0.9670364 | 1266.85 | 1 | 496.85 | 0.034160443
52 | 1486.88 | 0.14393318 | 656.85 | 0.96696315 | 1261.85 | 1 | 491.85 | 0.034172393
53 | 1486.88 | 0.14393318 | 651.85 | 0.96689332 | 1256.85 | 1 | 486.85 | 0.034183586
54 | 1486.88 | 0.14393318 | 646.85 | 0.96682676 | 1251.85 | 1 | 481.85 | 0.034194062
55 | 1486.85 | 0.14344348 | 641.85 | 0.96676334 | 1246.85 | 1 | 476.85 | 0.034203859
56 | 1481.85 | 0.070679377 | 636.85 | 0.96670294 | 1241.85 | 1 | 471.85 | 0.034213013
57 | 1476.85 | 0.011196662 | 631.85 | 0.96664543 | 1236.85 | 1 | 466.85 | 0.034221558
58 | 1475.798 | 0 | 626.85 | 0.96659069 | 1231.85 | 1 | 461.85 | 0.034229528
59 |  |  | 621.85 | 0.96653861 | 1226.85 | 1 | 456.85 | 0.034236954
60 |  |  | 616.85 | 0.96648908 | 1221.85 | 1 | 451.85 | 0.034243868
61 |  |  | 611.85 | 0.966442 | 1216.85 | 1 | 446.85 | 0.034250297
62 |  |  | 606.85 | 0.96639725 | 1211.85 | 1 | 441.85 | 0.03425627
63 |  |  | 601.85 | 0.96635475 | 1206.85 | 1 | 436.85 | 0.034261814
64 |  |  | 596.85 | 0.9663144 | 1201.85 | 1 | 431.85 | 0.034266953
65 |  |  | 591.85 | 0.96627611 | 1196.85 | 1 | 426.85 | 0.034271713
66 |  |  | 586.85 | 0.96623979 | 1191.85 | 1 | 421.85 | 0.034276116
67 |  |  | 581.85 | 0.96620535 | 1186.85 | 1 | 416.85 | 0.034280185
68 |  |  | 576.85 | 0.96617271 | 1181.85 | 1 | 411.85 | 0.03428394
69 |  |  | 571.85 | 0.9661418 | 1176.85 | 1 | 406.85 | 0.034287402
70 |  |  | 566.85 | 0.96611253 | 1171.85 | 1 | 401.85 | 0.034290589
71 |  |  | 561.85 | 0.96608485 | 1166.85 | 1 | 396.85 | 0.034293519
72 |  |  | 556.85 | 0.96605866 | 1161.85 | 1 | 391.85 | 0.03429621
73 |  |  | 551.85 | 0.96603392 | 1156.85 | 1 | 386.85 | 0.034298678
74 |  |  | 546.85 | 0.96601055 | 1151.85 | 1 | 381.85 | 0.034300938
75 |  |  | 541.85 | 0.96598848 | 1146.85 | 1 | 376.85 | 0.034303005
76 |  |  | 536.85 | 0.96596767 | 1141.85 | 1 | 371.85 | 0.034304892
77 |  |  | 531.85 | 0.96594804 | 1136.85 | 1 | 366.85 | 0.034306613
78 |  |  | 526.85 | 0.96592956 | 1131.85 | 1 | 361.85 | 0.03430818
79 |  |  | 521.85 | 0.96591215 | 1126.85 | 1 | 356.85 | 0.034309604
80 |  |  | 516.85 | 0.96589577 | 1121.85 | 1 | 351.85 | 0.034310896
81 |  |  | 511.85 | 0.96588036 | 1116.85 | 1 | 346.85 | 0.034312067
82 |  |  | 506.85 | 0.96586589 | 1111.85 | 1 | 341.85 | 0.034313126
83 |  |  | 501.85 | 0.9658523 | 1106.85 | 1 | 336.85 | 0.034314082
84 |  |  | 496.85 | 0.96583956 | 1101.85 | 1 | 331.85 | 0.034314943
85 |  |  | 491.85 | 0.96582761 | 1096.85 | 1 | 326.85 | 0.034315718
86 |  |  | 486.85 | 0.96581641 | 1091.85 | 1 | 321.85 | 0.034316414
87 |  |  | 481.85 | 0.96580594 | 1086.85 | 1 | 316.85 | 0.034317038
88 |  |  | 476.85 | 0.96579614 | 1081.85 | 1 | 311.85 | 0.034317595
89 |  |  | 471.85 | 0.96578699 | 1076.85 | 1 | 306.85 | 0.034318093
90 |  |  | 466.85 | 0.96577844 | 1071.85 | 1 | 301.85 | 0.034318536
91 |  |  | 461.85 | 0.96577047 | 1066.85 | 1 | 296.85 | 0.034318929
92 |  |  | 456.85 | 0.96576305 | 1061.85 | 1 | 291.85 | 0.034319278
93 |  |  | 451.85 | 0.96575613 | 1056.85 | 1 | 286.85 | 0.034319586
94 |  |  | 446.85 | 0.9657497 | 1051.85 | 1 | 281.85 | 0.034319859
95 |  |  | 441.85 | 0.96574373 | 1046.85 | 1 | 276.85 | 0.034320098
96 |  |  | 436.85 | 0.96573819 | 1041.85 | 1 | 271.85 | 0.034320308
97 |  |  | 431.85 | 0.96573305 | 1036.85 | 1 | 266.85 | 0.034320492
98 |  |  | 426.85 | 0.96572829 | 1031.85 | 1 | 261.85 | 0.034320653
99 |  |  | 421.85 | 0.96572388 | 1026.85 | 1 | 256.85 | 0.034320793
100 |  |  | 416.85 | 0.96571981 | 1021.85 | 1 | 251.85 | 0.034320914
101 |  |  | 411.85 | 0.96571606 | 1016.85 | 1 | 246.85 | 0.034321019
102 |  |  | 406.85 | 0.9657126 | 1011.85 | 1 | 241.85 | 0.03432111
103 |  |  | 401.85 | 0.96570941 | 1006.85 | 1 | 236.85 | 0.034321188
104 |  |  | 396.85 | 0.96570648 | 1001.85 | 1 | 231.85 | 0.034321254
105 |  |  | 391.85 | 0.96570379 | 996.85 | 1 | 226.85 | 0.034321311
106 |  |  | 386.85 | 0.96570132 | 991.85 | 1 | 221.85 | 0.03432136
107 |  |  | 381.85 | 0.96569906 | 986.85 | 1 | 216.85 | 0.034321401
108 |  |  | 376.85 | 0.965697 | 981.85 | 1 | 211.85 | 0.034321436
109 |  |  | 371.85 | 0.96569511 | 976.85 | 1 | 206.85 | 0.034321465
110 |  |  | 366.85 | 0.96569339 | 971.85 | 1 | 201.85 | 0.03432149
111 |  |  | 361.85 | 0.96569182 | 966.85 | 1 | 196.85 | 0.03432151
112 |  |  | 356.85 | 0.9656904 | 961.85 | 1 | 191.85 | 0.034321527
113 |  |  | 351.85 | 0.9656891 | 956.85 | 1 | 186.85 | 0.034321541
114 |  |  | 346.85 | 0.96568793 | 951.85 | 1 | 181.85 | 0.034321553
115 |  |  | 341.85 | 0.96568687 | 946.85 | 1 | 176.85 | 0.034321562
116 |  |  | 336.85 | 0.96568592 | 941.85 | 1 | 171.85 | 0.03432157
117 |  |  | 331.85 | 0.96568506 | 936.85 | 1 | 166.85 | 0.034321576
118 |  |  | 326.85 | 0.96568428 | 931.85 | 1 | 161.85 | 0.034321581
119 |  |  | 321.85 | 0.96568359 | 926.85 | 1 | 156.85 | 0.034321585
120 |  |  | 316.85 | 0.96568296 | 921.85 | 1 | 151.85 | 0.034321589
121 |  |  | 311.85 | 0.9656824 | 916.85 | 1 | 146.85 | 0.034321591
122 |  |  | 306.85 | 0.96568191 | 911.85 | 1 | 141.85 | 0.034321593
123 |  |  | 301.85 | 0.96568146 | 906.85 | 1 | 136.85 | 0.034321595
124 |  |  | 296.85 | 0.96568107 | 901.85 | 1 | 131.85 | 0.034321596
125 |  |  | 291.85 | 0.96568072 | 896.85 | 1 | 126.85 | 0.034321597
126 |  |  | 286.85 | 0.96568041 | 891.85 | 1
127 |  |  | 281.85 | 0.96568014 | 886.85 | 1
128 |  |  | 276.85 | 0.9656799 | 881.85 | 1
129 |  |  | 271.85 | 0.96567969 | 876.85 | 1
130 |  |  | 266.85 | 0.96567951 | 871.85 | 1
131 |  |  | 261.85 | 0.96567935 | 866.85 | 1
132 |  |  | 256.85 | 0.96567921 | 861.85 | 1
133 |  |  | 251.85 | 0.96567909 | 856.85 | 1
134 |  |  | 246.85 | 0.96567898 | 851.85 | 1
135 |  |  | 241.85 | 0.96567889 | 846.85 | 1
136 |  |  | 236.85 | 0.96567881 | 843.6885 | 1
137 |  |  | 231.85 | 0.96567875 | 843.6885 | 1
138 |  |  | 226.85 | 0.96567869 | 841.85 | 0.97517986
139 |  |  | 221.85 | 0.96567864 | 836.85 | 0.91161525
140 |  |  | 216.85 | 0.9656786 | 831.85 | 0.85337693
141 |  |  | 211.85 | 0.96567856 | 826.85 | 0.79995591
142 |  |  | 206.85 | 0.96567853 | 821.85 | 0.75088572
143 |  |  | 201.85 | 0.96567851 | 816.85 | 0.70574298
144 |  |  | 196.85 | 0.96567849 | 811.85 | 0.66414598
145 |  |  | 191.85 | 0.96567847 | 806.85 | 0.62575209
146 |  |  | 186.85 | 0.96567846 | 801.85 | 0.59025457
147 |  |  | 181.85 | 0.96567845 | 796.85 | 0.55737923
148 |  |  | 176.85 | 0.96567844 | 791.85 | 0.52688112
149 |  |  | 171.85 | 0.96567843 | 786.85 | 0.49854137
150 |  |  | 166.85 | 0.96567842 | 781.85 | 0.47216429
151 |  |  | 161.85 | 0.96567842 | 776.85 | 0.44757476
152 |  |  | 156.85 | 0.96567841 | 771.85 | 0.42461588
153 |  |  | 151.85 | 0.96567841 | 766.85 | 0.40314683
154 |  |  | 146.85 | 0.96567841 | 761.85 | 0.38293923
155 |  |  | 141.85 | 0.96567841 | 756.85 | 0.36377422
156 |  |  | 136.85 | 0.96567841 | 751.85 | 0.34566454
157 |  |  | 131.85 | 0.9656784 | 746.85 | 0.32860058
158 |  |  | 126.85 | 0.9656784 | 741.85 | 0.31255722
159 |  |  |  |  | 736.85 | 0.29749842
160 |  |  |  |  | 732.1066091 | 0.28408324
161 |  |  |  |  | 732.1066091 | 0.28408324
162 |  |  |  |  | 731.85 | 0.15569482
163 |  |  |  |  | 731.5659 | 0