## Sheet1
| BPW(LIQUID):X | BPW(LIQUID):Y | BPW(BCC_A2):X | BPW(BCC_A2):Y | BPW(FCC_A1):X | BPW(FCC_A1):Y | BPW(CEMENTITE):X | BPW(CEMENTITE):Y
0 | 1726.85 | 1 | 1515.1 | 0 | 1487.831062 | 0 | 732.1574 | 0
1 | 1721.85 | 1 | 1511.85 | 0.16076274 | 1487.002 | 0.82058485 | 731.85 | 0.016905713
2 | 1716.85 | 1 | 1506.85 | 0.33824773 | 1487.002 | 0.82058485 | 731.5767 | 0.033484844
3 | 1711.85 | 1 | 1501.85 | 0.46349872 | 1487.002 | 0.82058485 | 731.5767 | 0.033484844
4 | 1706.85 | 1 | 1496.85 | 0.55642373 | 1486.85 | 0.82317289 | 731.5767 | 0.033484844
5 | 1701.85 | 1 | 1491.85 | 0.6280027 | 1481.85 | 0.89932293 | 726.85 | 0.033615836
6 | 1696.85 | 1 | 1487.831062 | 0.67457781 | 1476.85 | 0.96151595 | 721.85 | 0.033748544
7 | 1691.85 | 1 | 1487.831062 | 0.67457781 | 1473.239895 | 1 | 716.85 | 0.033875463
8 | 1686.85 | 1 | 1487.002 | 0 | 1473.239895 | 1 | 711.85 | 0.033996827
9 | 1681.85 | 1 | 839.7246 | 0 | 1473.239895 | 1 | 706.85 | 0.034112856
10 | 1676.85 | 1 | 836.85 | 0.037442343 | 1471.85 | 1 | 701.85 | 0.034223763
11 | 1671.85 | 1 | 831.85 | 0.098340916 | 1466.85 | 1 | 696.85 | 0.034329753
12 | 1666.85 | 1 | 826.85 | 0.15429372 | 1461.85 | 1 | 691.85 | 0.034431021
13 | 1661.85 | 1 | 821.85 | 0.20576215 | 1456.85 | 1 | 686.85 | 0.034527755
14 | 1656.85 | 1 | 816.85 | 0.25316906 | 1451.85 | 1 | 681.85 | 0.034620137
15 | 1651.85 | 1 | 811.85 | 0.29689877 | 1446.85 | 1 | 676.85 | 0.03470834
16 | 1646.85 | 1 | 806.85 | 0.33729851 | 1441.85 | 1 | 671.85 | 0.03479253
17 | 1641.85 | 1 | 801.85 | 0.37468087 | 1436.85 | 1 | 666.85 | 0.03487287
18 | 1636.85 | 1 | 796.85 | 0.40932655 | 1431.85 | 1 | 661.85 | 0.034949512
19 | 1631.85 | 1 | 791.85 | 0.4414873 | 1426.85 | 1 | 656.85 | 0.035022605
20 | 1626.85 | 1 | 786.85 | 0.4713888 | 1421.85 | 1 | 651.85 | 0.035092293
21 | 1621.85 | 1 | 781.85 | 0.49923342 | 1416.85 | 1 | 646.85 | 0.035158712
22 | 1616.85 | 1 | 776.85 | 0.52520269 | 1411.85 | 1 | 641.85 | 0.035221996
23 | 1611.85 | 1 | 771.85 | 0.54945961 | 1406.85 | 1 | 636.85 | 0.035282271
24 | 1606.85 | 1 | 766.85 | 0.57215076 | 1401.85 | 1 | 631.85 | 0.03533966
25 | 1601.85 | 1 | 761.85 | 0.59351222 | 1396.85 | 1 | 626.85 | 0.035394282
26 | 1596.85 | 1 | 756.85 | 0.61377782 | 1391.85 | 1 | 621.85 | 0.03544625
27 | 1591.85 | 1 | 751.85 | 0.6329336 | 1386.85 | 1 | 616.85 | 0.035495674
28 | 1586.85 | 1 | 746.85 | 0.65098849 | 1381.85 | 1 | 611.85 | 0.035542659
29 | 1581.85 | 1 | 741.85 | 0.66796801 | 1376.85 | 1 | 606.85 | 0.035587308
30 | 1576.85 | 1 | 736.85 | 0.68390943 | 1371.85 | 1 | 601.85 | 0.035629718
31 | 1571.85 | 1 | 732.1574 | 0.69796658 | 1366.85 | 1 | 596.85 | 0.035669984
32 | 1566.85 | 1 | 732.1574 | 0.69796658 | 1361.85 | 1 | 591.85 | 0.035708196
33 | 1561.85 | 1 | 731.85 | 0.83358906 | 1356.85 | 1 | 586.85 | 0.035744443
34 | 1556.85 | 1 | 731.5767 | 0.96651516 | 1351.85 | 1 | 581.85 | 0.03577881
35 | 1551.85 | 1 | 731.5767 | 0.96651516 | 1346.85 | 1 | 576.85 | 0.035811377
36 | 1546.85 | 1 | 731.5767 | 0.96651516 | 1341.85 | 1 | 571.85 | 0.035842223
37 | 1541.85 | 1 | 726.85 | 0.96638416 | 1336.85 | 1 | 566.85 | 0.035871424
38 | 1536.85 | 1 | 721.85 | 0.96625146 | 1331.85 | 1 | 561.85 | 0.035899053
39 | 1531.85 | 1 | 716.85 | 0.96612454 | 1326.85 | 1 | 556.85 | 0.035925179
40 | 1526.85 | 1 | 711.85 | 0.96600317 | 1321.85 | 1 | 551.85 | 0.035949871
41 | 1521.85 | 1 | 706.85 | 0.96588714 | 1316.85 | 1 | 546.85 | 0.035973194
42 | 1516.85 | 1 | 701.85 | 0.96577624 | 1311.85 | 1 | 541.85 | 0.03599521
43 | 1515.1 | 1 | 696.85 | 0.96567025 | 1306.85 | 1 | 536.85 | 0.03601598
44 | 1515.1 | 1 | 691.85 | 0.96556898 | 1301.85 | 1 | 531.85 | 0.036035562
45 | 1511.85 | 0.83923726 | 686.85 | 0.96547224 | 1296.85 | 1 | 526.85 | 0.036054012
46 | 1506.85 | 0.66175227 | 681.85 | 0.96537986 | 1291.85 | 1 | 521.85 | 0.036071384
47 | 1501.85 | 0.53650128 | 676.85 | 0.96529166 | 1286.85 | 1 | 516.85 | 0.03608773
48 | 1496.85 | 0.44357627 | 671.85 | 0.96520747 | 1281.85 | 1 | 511.85 | 0.036103099
49 | 1491.85 | 0.3719973 | 666.85 | 0.96512713 | 1276.85 | 1 | 506.85 | 0.03611754
50 | 1487.831062 | 0.32542219 | 661.85 | 0.96505049 | 1271.85 | 1 | 501.85 | 0.036131098
51 | 1487.831062 | 0.32542219 | 656.85 | 0.96497739 | 1266.85 | 1 | 496.85 | 0.036143817
52 | 1487.002 | 0.17941515 | 651.85 | 0.96490771 | 1261.85 | 1 | 491.85 | 0.036155742
53 | 1487.002 | 0.17941515 | 646.85 | 0.96484129 | 1256.85 | 1 | 486.85 | 0.036166911
54 | 1487.002 | 0.17941515 | 641.85 | 0.964778 | 1251.85 | 1 | 481.85 | 0.036177365
55 | 1486.85 | 0.17682711 | 636.85 | 0.96471773 | 1246.85 | 1 | 476.85 | 0.036187141
56 | 1481.85 | 0.10067707 | 631.85 | 0.96466034 | 1241.85 | 1 | 471.85 | 0.036196275
57 | 1476.85 | 0.038484048 | 626.85 | 0.96460572 | 1236.85 | 1 | 466.85 | 0.036204802
58 | 1473.239895 | 0 | 621.85 | 0.96455375 | 1231.85 | 1 | 461.85 | 0.036212754
59 |  |  | 616.85 | 0.96450433 | 1226.85 | 1 | 456.85 | 0.036220165
60 |  |  | 611.85 | 0.96445734 | 1221.85 | 1 | 451.85 | 0.036227063
61 |  |  | 606.85 | 0.96441269 | 1216.85 | 1 | 446.85 | 0.036233478
62 |  |  | 601.85 | 0.96437028 | 1211.85 | 1 | 441.85 | 0.036239438
63 |  |  | 596.85 | 0.96433002 | 1206.85 | 1 | 436.85 | 0.03624497
64 |  |  | 591.85 | 0.9642918 | 1201.85 | 1 | 431.85 | 0.036250099
65 |  |  | 586.85 | 0.96425556 | 1196.85 | 1 | 426.85 | 0.036254848
66 |  |  | 581.85 | 0.96422119 | 1191.85 | 1 | 421.85 | 0.036259242
67 |  |  | 576.85 | 0.96418862 | 1186.85 | 1 | 416.85 | 0.036263302
68 |  |  | 571.85 | 0.96415778 | 1181.85 | 1 | 411.85 | 0.036267049
69 |  |  | 566.85 | 0.96412858 | 1176.85 | 1 | 406.85 | 0.036270503
70 |  |  | 561.85 | 0.96410095 | 1171.85 | 1 | 401.85 | 0.036273683
71 |  |  | 556.85 | 0.96407482 | 1166.85 | 1 | 396.85 | 0.036276607
72 |  |  | 551.85 | 0.96405013 | 1161.85 | 1 | 391.85 | 0.036279292
73 |  |  | 546.85 | 0.96402681 | 1156.85 | 1 | 386.85 | 0.036281754
74 |  |  | 541.85 | 0.96400479 | 1151.85 | 1 | 381.85 | 0.036284009
75 |  |  | 536.85 | 0.96398402 | 1146.85 | 1 | 376.85 | 0.036286071
76 |  |  | 531.85 | 0.96396444 | 1141.85 | 1 | 371.85 | 0.036287955
77 |  |  | 526.85 | 0.96394599 | 1136.85 | 1 | 366.85 | 0.036289672
78 |  |  | 521.85 | 0.96392862 | 1131.85 | 1 | 361.85 | 0.036291235
79 |  |  | 516.85 | 0.96391227 | 1126.85 | 1 | 356.85 | 0.036292656
80 |  |  | 511.85 | 0.9638969 | 1121.85 | 1 | 351.85 | 0.036293945
81 |  |  | 506.85 | 0.96388246 | 1116.85 | 1 | 346.85 | 0.036295114
82 |  |  | 501.85 | 0.9638689 | 1111.85 | 1 | 341.85 | 0.03629617
83 |  |  | 496.85 | 0.96385618 | 1106.85 | 1 | 336.85 | 0.036297124
84 |  |  | 491.85 | 0.96384426 | 1101.85 | 1 | 331.85 | 0.036297984
85 |  |  | 486.85 | 0.96383309 | 1096.85 | 1 | 326.85 | 0.036298757
86 |  |  | 481.85 | 0.96382263 | 1091.85 | 1 | 321.85 | 0.036299452
87 |  |  | 476.85 | 0.96381286 | 1086.85 | 1 | 316.85 | 0.036300074
88 |  |  | 471.85 | 0.96380373 | 1081.85 | 1 | 311.85 | 0.03630063
89 |  |  | 466.85 | 0.9637952 | 1076.85 | 1 | 306.85 | 0.036301126
90 |  |  | 461.85 | 0.96378725 | 1071.85 | 1 | 301.85 | 0.036301568
91 |  |  | 456.85 | 0.96377984 | 1066.85 | 1 | 296.85 | 0.036301961
92 |  |  | 451.85 | 0.96377294 | 1061.85 | 1 | 291.85 | 0.036302309
93 |  |  | 446.85 | 0.96376652 | 1056.85 | 1 | 286.85 | 0.036302617
94 |  |  | 441.85 | 0.96376056 | 1051.85 | 1 | 281.85 | 0.036302888
95 |  |  | 436.85 | 0.96375503 | 1046.85 | 1 | 276.85 | 0.036303127
96 |  |  | 431.85 | 0.9637499 | 1041.85 | 1 | 271.85 | 0.036303337
97 |  |  | 426.85 | 0.96374515 | 1036.85 | 1 | 266.85 | 0.03630352
98 |  |  | 421.85 | 0.96374076 | 1031.85 | 1 | 261.85 | 0.036303681
99 |  |  | 416.85 | 0.9637367 | 1026.85 | 1 | 256.85 | 0.03630382
100 |  |  | 411.85 | 0.96373295 | 1021.85 | 1 | 251.85 | 0.036303941
101 |  |  | 406.85 | 0.9637295 | 1016.85 | 1 | 246.85 | 0.036304046
102 |  |  | 401.85 | 0.96372632 | 1011.85 | 1 | 241.85 | 0.036304137
103 |  |  | 396.85 | 0.96372339 | 1006.85 | 1 | 236.85 | 0.036304214
104 |  |  | 391.85 | 0.96372071 | 1001.85 | 1 | 231.85 | 0.036304281
105 |  |  | 386.85 | 0.96371825 | 996.85 | 1 | 226.85 | 0.036304338
106 |  |  | 381.85 | 0.96371599 | 991.85 | 1 | 221.85 | 0.036304386
107 |  |  | 376.85 | 0.96371393 | 986.85 | 1 | 216.85 | 0.036304427
108 |  |  | 371.85 | 0.96371205 | 981.85 | 1 | 211.85 | 0.036304462
109 |  |  | 366.85 | 0.96371033 | 976.85 | 1 | 206.85 | 0.036304491
110 |  |  | 361.85 | 0.96370877 | 971.85 | 1 | 201.85 | 0.036304516
111 |  |  | 356.85 | 0.96370734 | 966.85 | 1 | 196.85 | 0.036304536
112 |  |  | 351.85 | 0.96370605 | 961.85 | 1 | 191.85 | 0.036304553
113 |  |  | 346.85 | 0.96370489 | 956.85 | 1 | 186.85 | 0.036304567
114 |  |  | 341.85 | 0.96370383 | 951.85 | 1 | 181.85 | 0.036304579
115 |  |  | 336.85 | 0.96370288 | 946.85 | 1 | 176.85 | 0.036304588
116 |  |  | 331.85 | 0.96370202 | 941.85 | 1 | 171.85 | 0.036304596
117 |  |  | 326.85 | 0.96370124 | 936.85 | 1 | 166.85 | 0.036304602
118 |  |  | 321.85 | 0.96370055 | 931.85 | 1 | 161.85 | 0.036304607
119 |  |  | 316.85 | 0.96369993 | 926.85 | 1 | 156.85 | 0.036304611
120 |  |  | 311.85 | 0.96369937 | 921.85 | 1 | 151.85 | 0.036304614
121 |  |  | 306.85 | 0.96369887 | 916.85 | 1 | 146.85 | 0.036304617
122 |  |  | 301.85 | 0.96369843 | 911.85 | 1 | 141.85 | 0.036304619
123 |  |  | 296.85 | 0.96369804 | 906.85 | 1 | 136.85 | 0.036304621
124 |  |  | 291.85 | 0.96369769 | 901.85 | 1 | 131.85 | 0.036304622
125 |  |  | 286.85 | 0.96369738 | 896.85 | 1 | 126.85 | 0.036304623
126 |  |  | 281.85 | 0.96369711 | 891.85 | 1
127 |  |  | 276.85 | 0.96369687 | 886.85 | 1
128 |  |  | 271.85 | 0.96369666 | 881.85 | 1
129 |  |  | 266.85 | 0.96369648 | 876.85 | 1
130 |  |  | 261.85 | 0.96369632 | 871.85 | 1
131 |  |  | 256.85 | 0.96369618 | 866.85 | 1
132 |  |  | 251.85 | 0.96369606 | 861.85 | 1
133 |  |  | 246.85 | 0.96369595 | 856.85 | 1
134 |  |  | 241.85 | 0.96369586 | 851.85 | 1
135 |  |  | 236.85 | 0.96369579 | 846.85 | 1
136 |  |  | 231.85 | 0.96369572 | 841.85 | 1
137 |  |  | 226.85 | 0.96369566 | 839.7246 | 1
138 |  |  | 221.85 | 0.96369561 | 839.7246 | 1
139 |  |  | 216.85 | 0.96369557 | 836.85 | 0.96255766
140 |  |  | 211.85 | 0.96369554 | 831.85 | 0.90165908
141 |  |  | 206.85 | 0.96369551 | 826.85 | 0.84570628
142 |  |  | 201.85 | 0.96369548 | 821.85 | 0.79423785
143 |  |  | 196.85 | 0.96369546 | 816.85 | 0.74683094
144 |  |  | 191.85 | 0.96369545 | 811.85 | 0.70310123
145 |  |  | 186.85 | 0.96369543 | 806.85 | 0.66270149
146 |  |  | 181.85 | 0.96369542 | 801.85 | 0.62531913
147 |  |  | 176.85 | 0.96369541 | 796.85 | 0.59067345
148 |  |  | 171.85 | 0.9636954 | 791.85 | 0.5585127
149 |  |  | 166.85 | 0.9636954 | 786.85 | 0.5286112
150 |  |  | 161.85 | 0.96369539 | 781.85 | 0.50076658
151 |  |  | 156.85 | 0.96369539 | 776.85 | 0.47479731
152 |  |  | 151.85 | 0.96369539 | 771.85 | 0.45054039
153 |  |  | 146.85 | 0.96369538 | 766.85 | 0.42784924
154 |  |  | 141.85 | 0.96369538 | 761.85 | 0.40648778
155 |  |  | 136.85 | 0.96369538 | 756.85 | 0.38622218
156 |  |  | 131.85 | 0.96369538 | 751.85 | 0.3670664
157 |  |  | 126.85 | 0.96369538 | 746.85 | 0.34901151
158 |  |  |  |  | 741.85 | 0.33203199
159 |  |  |  |  | 736.85 | 0.31609057
160 |  |  |  |  | 732.1574 | 0.30203342
161 |  |  |  |  | 732.1574 | 0.30203342
162 |  |  |  |  | 731.85 | 0.14950523
163 |  |  |  |  | 731.5767 | 0