## Sheet1
| BPW(LIQUID):X | BPW(LIQUID):Y | BPW(BCC_A2):X | BPW(BCC_A2):Y | BPW(FCC_A1):X | BPW(FCC_A1):Y | BPW(CEMENTITE):X | BPW(CEMENTITE):Y
0 | 1726.85 | 1 | 1514.007 | 0 | 1487.894 | 0 | 732.209 | 0
1 | 1721.85 | 1 | 1511.85 | 0.1063151 | 1487.12 | 0.78505468 | 731.85 | 0.019580791
2 | 1716.85 | 1 | 1506.85 | 0.29250009 | 1487.12 | 0.78505468 | 731.5874 | 0.035473538
3 | 1711.85 | 1 | 1501.85 | 0.42401921 | 1487.12 | 0.78505468 | 731.5874 | 0.035473538
4 | 1706.85 | 1 | 1496.85 | 0.52166759 | 1486.85 | 0.78987463 | 731.5874 | 0.035473538
5 | 1701.85 | 1 | 1491.85 | 0.59692996 | 1481.85 | 0.86939293 | 726.85 | 0.035604558
6 | 1696.85 | 1 | 1487.894 | 0.64521716 | 1476.85 | 0.93428336 | 721.85 | 0.035736987
7 | 1691.85 | 1 | 1487.894 | 0.64521716 | 1471.85 | 0.98862321 | 716.85 | 0.03586364
8 | 1686.85 | 1 | 1487.12 | 0 | 1470.693 | 1 | 711.85 | 0.035984748
9 | 1681.85 | 1 | 835.863 | 0 | 1470.693 | 1 | 706.85 | 0.036100533
10 | 1676.85 | 1 | 831.85 | 0.050512995 | 1470.693 | 1 | 701.85 | 0.036211207
11 | 1671.85 | 1 | 826.85 | 0.10891983 | 1466.85 | 1 | 696.85 | 0.036316973
12 | 1666.85 | 1 | 821.85 | 0.16272293 | 1461.85 | 1 | 691.85 | 0.036418028
13 | 1661.85 | 1 | 816.85 | 0.21234199 | 1456.85 | 1 | 686.85 | 0.036514559
14 | 1656.85 | 1 | 811.85 | 0.25816172 | 1451.85 | 1 | 681.85 | 0.036606746
15 | 1651.85 | 1 | 806.85 | 0.30053221 | 1446.85 | 1 | 676.85 | 0.036694762
16 | 1646.85 | 1 | 801.85 | 0.33977046 | 1441.85 | 1 | 671.85 | 0.036778775
17 | 1641.85 | 1 | 796.85 | 0.3761625 | 1436.85 | 1 | 666.85 | 0.036858945
18 | 1636.85 | 1 | 791.85 | 0.40996597 | 1431.85 | 1 | 661.85 | 0.036935425
19 | 1631.85 | 1 | 786.85 | 0.44141263 | 1426.85 | 1 | 656.85 | 0.037008364
20 | 1626.85 | 1 | 781.85 | 0.4707109 | 1421.85 | 1 | 651.85 | 0.037077905
21 | 1621.85 | 1 | 776.85 | 0.49804826 | 1416.85 | 1 | 646.85 | 0.037144183
22 | 1616.85 | 1 | 771.85 | 0.52359341 | 1411.85 | 1 | 641.85 | 0.037207333
23 | 1611.85 | 1 | 766.85 | 0.54749836 | 1406.85 | 1 | 636.85 | 0.037267481
24 | 1606.85 | 1 | 761.85 | 0.57000628 | 1401.85 | 1 | 631.85 | 0.037324748
25 | 1601.85 | 1 | 756.85 | 0.59136612 | 1396.85 | 1 | 626.85 | 0.037379254
26 | 1596.85 | 1 | 751.85 | 0.61156271 | 1391.85 | 1 | 621.85 | 0.037431112
27 | 1591.85 | 1 | 746.85 | 0.63060411 | 1386.85 | 1 | 616.85 | 0.037480431
28 | 1586.85 | 1 | 741.85 | 0.6485161 | 1381.85 | 1 | 611.85 | 0.037527317
29 | 1581.85 | 1 | 736.85 | 0.66533706 | 1376.85 | 1 | 606.85 | 0.037571871
30 | 1576.85 | 1 | 732.209 | 0.6800146 | 1371.85 | 1 | 601.85 | 0.03761419
31 | 1571.85 | 1 | 732.209 | 0.6800146 | 1366.85 | 1 | 596.85 | 0.037654371
32 | 1566.85 | 1 | 731.85 | 0.83710358 | 1361.85 | 1 | 591.85 | 0.037692502
33 | 1561.85 | 1 | 731.5874 | 0.96452646 | 1356.85 | 1 | 586.85 | 0.037728672
34 | 1556.85 | 1 | 731.5874 | 0.96452646 | 1351.85 | 1 | 581.85 | 0.037762965
35 | 1551.85 | 1 | 731.5874 | 0.96452646 | 1346.85 | 1 | 576.85 | 0.037795463
36 | 1546.85 | 1 | 726.85 | 0.96439544 | 1341.85 | 1 | 571.85 | 0.037826243
37 | 1541.85 | 1 | 721.85 | 0.96426301 | 1336.85 | 1 | 566.85 | 0.037855382
38 | 1536.85 | 1 | 716.85 | 0.96413636 | 1331.85 | 1 | 561.85 | 0.037882952
39 | 1531.85 | 1 | 711.85 | 0.96401525 | 1326.85 | 1 | 556.85 | 0.037909023
40 | 1526.85 | 1 | 706.85 | 0.96389947 | 1321.85 | 1 | 551.85 | 0.037933662
41 | 1521.85 | 1 | 701.85 | 0.96378879 | 1316.85 | 1 | 546.85 | 0.037956935
42 | 1516.85 | 1 | 696.85 | 0.96368303 | 1311.85 | 1 | 541.85 | 0.037978904
43 | 1514.007 | 1 | 691.85 | 0.96358197 | 1306.85 | 1 | 536.85 | 0.03799963
44 | 1514.007 | 1 | 686.85 | 0.96348544 | 1301.85 | 1 | 531.85 | 0.03801917
45 | 1511.85 | 0.8936849 | 681.85 | 0.96339325 | 1296.85 | 1 | 526.85 | 0.03803758
46 | 1506.85 | 0.70749991 | 676.85 | 0.96330524 | 1291.85 | 1 | 521.85 | 0.038054915
47 | 1501.85 | 0.57598079 | 671.85 | 0.96322122 | 1286.85 | 1 | 516.85 | 0.038071225
48 | 1496.85 | 0.47833241 | 666.85 | 0.96314106 | 1281.85 | 1 | 511.85 | 0.038086561
49 | 1491.85 | 0.40307004 | 661.85 | 0.96306457 | 1276.85 | 1 | 506.85 | 0.038100971
50 | 1487.894 | 0.35478284 | 656.85 | 0.96299164 | 1271.85 | 1 | 501.85 | 0.0381145
51 | 1487.894 | 0.35478284 | 651.85 | 0.9629221 | 1266.85 | 1 | 496.85 | 0.038127192
52 | 1487.12 | 0.21494532 | 646.85 | 0.96285582 | 1261.85 | 1 | 491.85 | 0.038139091
53 | 1487.12 | 0.21494532 | 641.85 | 0.96279267 | 1256.85 | 1 | 486.85 | 0.038150236
54 | 1487.12 | 0.21494532 | 636.85 | 0.96273252 | 1251.85 | 1 | 481.85 | 0.038160668
55 | 1486.85 | 0.21012537 | 631.85 | 0.96267525 | 1246.85 | 1 | 476.85 | 0.038170422
56 | 1481.85 | 0.13060707 | 626.85 | 0.96262075 | 1241.85 | 1 | 471.85 | 0.038179537
57 | 1476.85 | 0.065716644 | 621.85 | 0.96256889 | 1236.85 | 1 | 466.85 | 0.038188045
58 | 1471.85 | 0.011376785 | 616.85 | 0.96251957 | 1231.85 | 1 | 461.85 | 0.038195981
59 | 1470.693 | 0 | 611.85 | 0.96247268 | 1226.85 | 1 | 456.85 | 0.038203375
60 |  |  | 606.85 | 0.96242813 | 1221.85 | 1 | 451.85 | 0.038210258
61 |  |  | 601.85 | 0.96238581 | 1216.85 | 1 | 446.85 | 0.03821666
62 |  |  | 596.85 | 0.96234563 | 1211.85 | 1 | 441.85 | 0.038222607
63 |  |  | 591.85 | 0.9623075 | 1206.85 | 1 | 436.85 | 0.038228127
64 |  |  | 586.85 | 0.96227133 | 1201.85 | 1 | 431.85 | 0.038233244
65 |  |  | 581.85 | 0.96223703 | 1196.85 | 1 | 426.85 | 0.038237983
66 |  |  | 576.85 | 0.96220454 | 1191.85 | 1 | 421.85 | 0.038242367
67 |  |  | 571.85 | 0.96217376 | 1186.85 | 1 | 416.85 | 0.038246418
68 |  |  | 566.85 | 0.96214462 | 1181.85 | 1 | 411.85 | 0.038250157
69 |  |  | 561.85 | 0.96211705 | 1176.85 | 1 | 406.85 | 0.038253604
70 |  |  | 556.85 | 0.96209098 | 1171.85 | 1 | 401.85 | 0.038256777
71 |  |  | 551.85 | 0.96206634 | 1166.85 | 1 | 396.85 | 0.038259694
72 |  |  | 546.85 | 0.96204307 | 1161.85 | 1 | 391.85 | 0.038262373
73 |  |  | 541.85 | 0.9620211 | 1156.85 | 1 | 386.85 | 0.03826483
74 |  |  | 536.85 | 0.96200037 | 1151.85 | 1 | 381.85 | 0.038267081
75 |  |  | 531.85 | 0.96198083 | 1146.85 | 1 | 376.85 | 0.038269138
76 |  |  | 526.85 | 0.96196242 | 1141.85 | 1 | 371.85 | 0.038271017
77 |  |  | 521.85 | 0.96194509 | 1136.85 | 1 | 366.85 | 0.038272731
78 |  |  | 516.85 | 0.96192877 | 1131.85 | 1 | 361.85 | 0.03827429
79 |  |  | 511.85 | 0.96191344 | 1126.85 | 1 | 356.85 | 0.038275708
80 |  |  | 506.85 | 0.96189903 | 1121.85 | 1 | 351.85 | 0.038276995
81 |  |  | 501.85 | 0.9618855 | 1116.85 | 1 | 346.85 | 0.038278161
82 |  |  | 496.85 | 0.96187281 | 1111.85 | 1 | 341.85 | 0.038279215
83 |  |  | 491.85 | 0.96186091 | 1106.85 | 1 | 336.85 | 0.038280167
84 |  |  | 486.85 | 0.96184976 | 1101.85 | 1 | 331.85 | 0.038281025
85 |  |  | 481.85 | 0.96183933 | 1096.85 | 1 | 326.85 | 0.038281796
86 |  |  | 476.85 | 0.96182958 | 1091.85 | 1 | 321.85 | 0.038282489
87 |  |  | 471.85 | 0.96182046 | 1086.85 | 1 | 316.85 | 0.03828311
88 |  |  | 466.85 | 0.96181195 | 1081.85 | 1 | 311.85 | 0.038283665
89 |  |  | 461.85 | 0.96180402 | 1076.85 | 1 | 306.85 | 0.03828416
90 |  |  | 456.85 | 0.96179663 | 1071.85 | 1 | 301.85 | 0.038284601
91 |  |  | 451.85 | 0.96178974 | 1066.85 | 1 | 296.85 | 0.038284993
92 |  |  | 446.85 | 0.96178334 | 1061.85 | 1 | 291.85 | 0.03828534
93 |  |  | 441.85 | 0.96177739 | 1056.85 | 1 | 286.85 | 0.038285647
94 |  |  | 436.85 | 0.96177187 | 1051.85 | 1 | 281.85 | 0.038285918
95 |  |  | 431.85 | 0.96176676 | 1046.85 | 1 | 276.85 | 0.038286156
96 |  |  | 426.85 | 0.96176202 | 1041.85 | 1 | 271.85 | 0.038286366
97 |  |  | 421.85 | 0.96175763 | 1036.85 | 1 | 266.85 | 0.038286549
98 |  |  | 416.85 | 0.96175358 | 1031.85 | 1 | 261.85 | 0.038286709
99 |  |  | 411.85 | 0.96174984 | 1026.85 | 1 | 256.85 | 0.038286848
100 |  |  | 406.85 | 0.9617464 | 1021.85 | 1 | 251.85 | 0.038286969
101 |  |  | 401.85 | 0.96174322 | 1016.85 | 1 | 246.85 | 0.038287073
102 |  |  | 396.85 | 0.96174031 | 1011.85 | 1 | 241.85 | 0.038287163
103 |  |  | 391.85 | 0.96173763 | 1006.85 | 1 | 236.85 | 0.038287241
104 |  |  | 386.85 | 0.96173517 | 1001.85 | 1 | 231.85 | 0.038287307
105 |  |  | 381.85 | 0.96173292 | 996.85 | 1 | 226.85 | 0.038287364
106 |  |  | 376.85 | 0.96173086 | 991.85 | 1 | 221.85 | 0.038287413
107 |  |  | 371.85 | 0.96172898 | 986.85 | 1 | 216.85 | 0.038287454
108 |  |  | 366.85 | 0.96172727 | 981.85 | 1 | 211.85 | 0.038287488
109 |  |  | 361.85 | 0.96172571 | 976.85 | 1 | 206.85 | 0.038287517
110 |  |  | 356.85 | 0.96172429 | 971.85 | 1 | 201.85 | 0.038287542
111 |  |  | 351.85 | 0.96172301 | 966.85 | 1 | 196.85 | 0.038287562
112 |  |  | 346.85 | 0.96172184 | 961.85 | 1 | 191.85 | 0.038287579
113 |  |  | 341.85 | 0.96172079 | 956.85 | 1 | 186.85 | 0.038287593
114 |  |  | 336.85 | 0.96171983 | 951.85 | 1 | 181.85 | 0.038287605
115 |  |  | 331.85 | 0.96171898 | 946.85 | 1 | 176.85 | 0.038287614
116 |  |  | 326.85 | 0.9617182 | 941.85 | 1 | 171.85 | 0.038287622
117 |  |  | 321.85 | 0.96171751 | 936.85 | 1 | 166.85 | 0.038287628
118 |  |  | 316.85 | 0.96171689 | 931.85 | 1 | 161.85 | 0.038287633
119 |  |  | 311.85 | 0.96171634 | 926.85 | 1 | 156.85 | 0.038287637
120 |  |  | 306.85 | 0.96171584 | 921.85 | 1 | 151.85 | 0.03828764
121 |  |  | 301.85 | 0.9617154 | 916.85 | 1 | 146.85 | 0.038287643
122 |  |  | 296.85 | 0.96171501 | 911.85 | 1 | 141.85 | 0.038287645
123 |  |  | 291.85 | 0.96171466 | 906.85 | 1 | 136.85 | 0.038287646
124 |  |  | 286.85 | 0.96171435 | 901.85 | 1 | 131.85 | 0.038287648
125 |  |  | 281.85 | 0.96171408 | 896.85 | 1 | 126.85 | 0.038287649
126 |  |  | 276.85 | 0.96171384 | 891.85 | 1
127 |  |  | 271.85 | 0.96171363 | 886.85 | 1
128 |  |  | 266.85 | 0.96171345 | 881.85 | 1
129 |  |  | 261.85 | 0.96171329 | 876.85 | 1
130 |  |  | 256.85 | 0.96171315 | 871.85 | 1
131 |  |  | 251.85 | 0.96171303 | 866.85 | 1
132 |  |  | 246.85 | 0.96171293 | 861.85 | 1
133 |  |  | 241.85 | 0.96171284 | 856.85 | 1
134 |  |  | 236.85 | 0.96171276 | 851.85 | 1
135 |  |  | 231.85 | 0.96171269 | 846.85 | 1
136 |  |  | 226.85 | 0.96171264 | 841.85 | 1
137 |  |  | 221.85 | 0.96171259 | 836.85 | 1
138 |  |  | 216.85 | 0.96171255 | 835.863 | 1
139 |  |  | 211.85 | 0.96171251 | 835.863 | 1
140 |  |  | 206.85 | 0.96171248 | 831.85 | 0.949487
141 |  |  | 201.85 | 0.96171246 | 826.85 | 0.89108017
142 |  |  | 196.85 | 0.96171244 | 821.85 | 0.83727707
143 |  |  | 191.85 | 0.96171242 | 816.85 | 0.78765801
144 |  |  | 186.85 | 0.96171241 | 811.85 | 0.74183828
145 |  |  | 181.85 | 0.9617124 | 806.85 | 0.69946779
146 |  |  | 176.85 | 0.96171239 | 801.85 | 0.66022954
147 |  |  | 171.85 | 0.96171238 | 796.85 | 0.6238375
148 |  |  | 166.85 | 0.96171237 | 791.85 | 0.59003403
149 |  |  | 161.85 | 0.96171237 | 786.85 | 0.55858737
150 |  |  | 156.85 | 0.96171236 | 781.85 | 0.5292891
151 |  |  | 151.85 | 0.96171236 | 776.85 | 0.50195174
152 |  |  | 146.85 | 0.96171236 | 771.85 | 0.47640659
153 |  |  | 141.85 | 0.96171236 | 766.85 | 0.45250164
154 |  |  | 136.85 | 0.96171235 | 761.85 | 0.42999372
155 |  |  | 131.85 | 0.96171235 | 756.85 | 0.40863388
156 |  |  | 126.85 | 0.96171235 | 751.85 | 0.38843729
157 |  |  |  |  | 746.85 | 0.36939589
158 |  |  |  |  | 741.85 | 0.3514839
159 |  |  |  |  | 736.85 | 0.33466294
160 |  |  |  |  | 732.209 | 0.3199854
161 |  |  |  |  | 732.209 | 0.3199854
162 |  |  |  |  | 731.85 | 0.14331563
163 |  |  |  |  | 731.5874 | 0