## Sheet1
| T | t | HRC
0 | 300 | 2 | 39.86
1 | 300 | 4 | 39.8023
2 | 300 | 8 | 39.72098
3 | 300 | 16 | 39.60655
4 | 400 | 2 | 39.34278
5 | 400 | 4 | 39.07692
6 | 400 | 8 | 38.70716
7 | 400 | 16 | 38.19645
8 | 500 | 2 | 37.98545
9 | 500 | 4 | 37.21165
10 | 500 | 8 | 36.17382
11 | 500 | 16 | 34.81204
12 | 600 | 2 | 35.43849
13 | 600 | 4 | 33.86874
14 | 600 | 8 | 31.91735
15 | 600 | 16 | 29.61709