## Sheet1
| T | t | HRC
0 | 300 | 2 | 608.401
1 | 300 | 4 | 603.3196
2 | 300 | 8 | 598.1208
3 | 300 | 16 | 592.8045
4 | 400 | 2 | 549.8846
5 | 400 | 4 | 543.6066
6 | 400 | 8 | 537.2214
7 | 400 | 16 | 530.7317
8 | 500 | 2 | 498.8928
9 | 500 | 4 | 491.8767
10 | 500 | 8 | 484.7838
11 | 500 | 16 | 477.6199
12 | 600 | 2 | 456.2032
13 | 600 | 4 | 448.8236
14 | 600 | 8 | 441.4077
15 | 600 | 16 | 433.9636